## Sheet1
影响因素
序号 | 报告编号 | 工程名称 | 石料岩性 | 石料产地 | 沥青型号及厂家 | 混合料类型 | 油石比(%) | 通过筛孔百分率(%) | [12 empty] | VV | VMA | VFA | DP | 毛体积密度 | 最大理论密度 | %Gmm(最初) | %Gmm(最大) | TSR(%) | S0(%) | 车辙 | 弯拉应变
[8 empty] | 31.5 | 26.5 | 19 | 16 | 13.2 | 9.5 | 4.75 | 2.36 | 1.18 | 0.6 | 0.3 | 0.15 | 0.075
1 |  |  | / | / | / | Sup25 | 4.2 | 100 | 99.7 | 87.2 | / | 71.2 | 61.2 | 37.9 | 24.4 | 16.3 | 11.2 | 8.7 | 6.4 | 5.1 | 4 | 12.48 | 68.3 | 1.41 | 2.451 | 2.552 | 85.9 | 97.8 | / | 89.1 | / | /
2 |  |  | / | / | / | Sup25 | 4.1 | 100 | 99.4 | 85.7 | / | 67.1 | 57.2 | 36.5 | 25.9 | 18 | 12.7 | 8.8 | 6.2 | 4.6 | 4 | 12.08 | 67 | 1.36 | 2.445 | 2.549 | 85.3 | 97.5 | / | 93.2 | / | /
3 |  |  | 石灰岩 | 连云港东捻石料厂 | 镇江泰普克70# | Sup25 | 4.1 | 100 | 99.8 | 86 | / | 73.3 | 55.5 | 37.3 | 23.1 | 17.1 | 10.9 | 8.1 | 6.2 | 5.3 | 4 | 12.42 | 67.55 | 1.52 | 2.45 | 2.553 | 84 | 97.6 | 85.7 | 86.9 | 2091.7 | /
4 |  |  | 石灰岩 | 镇江茅迪桥头一厂 | 镇江泰普克70# | ATB25 | 4 | 100 | 98.8 | 67.7 | 59.6 | 53 | 44 | 29.3 | 23.2 | 17.4 | 11.1 | 7.1 | 5.2 | 3.9 | 5.1 | 13.03 | 60.66 | / | 2.425 | 2.556 | / | / | / | 87 | 1682 | /
5 |  |  | 粗:玄武岩;细:石灰岩 | 南京金石磊,宜兴金义 | 中海70#,东浩20目橡胶粉 | AR-AC13 | 8.6 | / | / | / | 100 | 95.6 | 65.8 | 27.9 | 18.1 | 12.3 | 7.9 | 4.4 | 3.1 | 2.3 | 5.45 | 21.84 | 75.03 | / | 2.358 | 2.494 | / | / | 81.3 | 92.4 | 4846 | 4031.9
6 |  |  | / | / | / | AC-20S | 4.5 | 100 | 100 | 99 | 91.5 | 79.8 | 66.9 | 43.9 | 27 | 17.8 | 10.1 | 7.2 | 5.4 | 4.5 | 4.23 | 13.05 | 67.61 | 1.18 | 2.421 | 2.535 | / | / | / | 95.5 | / | /
7 |  |  | 玄武岩 | 镇江茅迪 | 韩国双龙70# | AC-16 | 5 | / | / | / | 98.7 | 83.8 | 70.8 | 46.6 | 34 | 24.7 | 15.8 | 10.3 | 8.2 | 6.3 | 4.27 | 14.68 | 70.89 | 1.5 | 2.53 | 2.646 | / | / | 77.1 | 86 | 1736 | 2282.6
8 |  |  | 石灰岩 | 连云港东捻石料厂 | 日本三菱70# | Sup25 | 4.1 | / | / | 89.5 | / | 72.8 | 56.1 | 37 | 23.5 | 17.2 | 11.6 | 8.1 | 6.6 | 5.3 | 4.15 | 12.47 | 66.72 | 1.51 | 2.449 | 2.555 | 83.9 | 97.7 | 88.3 | / | 1628 | /
9 |  |  | 石灰岩 | 宜兴佳乐 | 日本三菱70# | Sup25 | 4.2 | 100 | 98.5 | 83.2 | / | 70.7 | 59.7 | 38.7 | 23.3 | 14.8 | 11.1 | 7.8 | 6.5 | 5.1 | 4 | 12.12 | 67 | 1.42 | 2.447 | 2.55 | 86.4 | 97.9 | 85.5 | 89.6 | 1816 | /
10 |  |  | 石灰岩 | 镇江茅迪桥头一厂 | 镇江美仑改性沥青 | AC-20S | 4.5 | / | / | 95 | 82.8 | 72.9 | 60.8 | 43.4 | 26.7 | 19.8 | 12.9 | 8.3 | 6.4 | 4.8 | 4.42 | 13.71 | 67.82 | / | 2.422 | 2.534 | / | / | 85.7 | 92.1 | 4125 | 3559
11 |  |  | 石灰岩 | 宜兴金义 | 泰州中海70# | Sup25 | 4.1 | 100 | 99.6 | 83.4 | / | 66.9 | 53.8 | 34.7 | 22.5 | 16.6 | 11 | 7.4 | 5.8 | 4.8 | 4.1 | 12.31 | 66.7 | 1.4 | 2.441 | 2.546 | 86 | 97.2 | 80.9 | / | 2460 | /
12 |  |  | 粗:玄武岩;细:石灰岩 | 南京金石磊,宜兴金义 | 改性沥青 | Sup13 | 4.1 | / | / | / | / | 96.6 | 75.7 | 46.6 | 31.7 | 22.5 | 13.8 | 8.4 | 6.2 | 4.7 | 4 | 14.18 | 71.79 | 1.17 | 2.494 | 2.596 | 86 | 97.9 | 87.3 | / | 3918 | 3614.6
13 |  |  | 石灰岩 | 禹州石料厂 | 韩国SK70# | AC-25 | 4.1 | 100 | 97.6 | 76.7 | / | 62.6 | 50.3 | 34.9 | 24.1 | 17.6 | 11.5 | 8 | 6.5 | 5.2 | 4 | 12.24 | 66.5 | 1.54 | 2.465 | 2.57 | 85.2 | 97.1 | 95.2 | 91.5 | 3333 | /
14 |  |  | 石灰岩 | 禹州石料厂 | SBS改性沥青 | AC-20 | 4.5 | / | / | 99.7 | / | 85.8 | 68.1 | 39.6 | 26.3 | 20.9 | 13.9 | 8.6 | 5.7 | 4.6 | 4 | 13.08 | 69.43 | 1.23 | 2.447 | 2.549 | 84.8 | 97.5 | 82.8 | 96.3 | 4630 | 3083.6
15 |  |  | 玄武岩 | 河南泌阳 | SBS改性沥青 | AC-13 | 5 | / | / | / | / | 95.9 | 80.8 | 48.2 | 35.6 | 26.2 | 16.5 | 10.6 | 7.4 | 5.7 | 4.35 | 14.29 | 69.76 | 1.34 | 2.44 | 2.551 | / | / | 88.2 | 92.8 | 4865 | 2942.5
16 |  |  | 石灰岩 | 新乡新纪元 | 中海70# | AC-25 | 4.1 | 100 | 99.4 | 74.9 | / | 63 | 55.8 | 36.5 | 23.2 | 17.1 | 11.9 | 8.5 | 6.9 | 5.2 | 4.1 | 12.24 | 66.4 | 1.54 | 2.454 | 2.558 | 85.2 | 97.4 | 90.2 | 88.7 | 2050 | /
17 |  |  | 石灰岩 | 新乡新纪元 | SBS改性沥青 | AC-20 | 4.4 | / | 99.7 | 95.9 | / | 80 | 63.4 | 40.8 | 28.2 | 18.6 | 13.1 | 8.7 | 6.8 | 5.3 | 4.1 | 13.1 | 68.7 | 1.42 | 2.437 | 2.538 | 85.5 | 97.6 | 92.3 | 89.7 | 4400 | 2679.5
18 |  |  | 玄武岩 | 河南平顶山 | SBS改性沥青 | AC-13 | 5 | / | / | / | 99.8 | 92.5 | 69.1 | 45.3 | 37.7 | 20.7 | 15.3 | 9.7 | 7.7 | 6 | 5.04 | 14.52 | 69 | 1.4 | 2.393 | 2.52 | / | / | 84.9 | 87.2 | 3950 | 3980.6
19 |  |  | 石灰岩 | 河南新乡 | 韩国SK70# | AC-25 | 4.1 | 100 | 99.9 | 78.9 | / | 61.5 | 52.4 | 38.4 | 21.2 | 14.4 | 11.1 | 8.2 | 6.8 | 5 | 4 | 12.31 | 67.51 | 1.42 | 2.482 | 2.588 | 86 | 97.6 | 91.1 | 89.5 | 3272 | /
20 |  |  | 石灰岩 | 河南新乡 | SBS改性沥青 | AC-20 | 4.5 | / | / | 98.2 | / | 80.4 | 63.4 | 42.2 | 25.1 | 16.5 | 12.2 | 8.4 | 6.6 | 4.6 | 4.1 | 13.4 | 69.41 | 1.21 | 2.464 | 2.564 | 84.6 | 97.4 | 83.8 | 87.4 | 3413 | 2854.5
21 |  |  | 石灰岩 | 河南荥阳石料厂 | 韩国SK70# | AC-25 | 4.1 | 100 | 95 | 78.4 | / | 64.4 | 57.2 | 37.3 | 23.9 | 16.9 | 12.5 | 8.6 | 6.6 | 4.9 | 4 | 12.34 | 67.59 | 1.45 | 2.455 | 2.558 | 86.4 | 97.7 | 89.6 | 92.5 | 2528 | /
22 |  |  | 石灰岩 | 河南荥阳石料厂 | SBS改性沥青 | AC-20 | 4.5 | / | / | 97.6 | / | 79 | 69 | 40.2 | 26.5 | 18.3 | 13 | 8.3 | 6.1 | 4.3 | 4 | 13.1 | 69.47 | 1.15 | 2.442 | 2.543 | 85.4 | 97.4 | 85.4 | 91.7 | 3171 | 2948.2
23 |  |  | 石灰岩 | 句容佳乐 | 镇江美仑改性沥青 | AC-20S | 4.8 | / | / | 99 | 90.2 | 76.8 | 64.5 | 43.9 | 31.9 | 19.6 | 12.8 | 7.6 | 5.7 | 4.3 | 4.4 | 13.67 | / | / | 2.413 | 2.524 | / | / | 88.7 | 97.6 | 4086 | 2838.8
24 |  |  | 石灰岩 | 河南确山 | 韩国SK70# | AC-25 | 4.1 | 100 | 96.2 | 79.4 | / | 67.9 | 57.6 | 36.3 | 23.8 | 15.7 | 11.2 | 7.8 | 6.3 | 4.8 | 4 | 12.18 | 67.17 | 1.41 | 2.475 | 2.578 | 84.3 | 97.1 | / | / | 2038 | /
25 |  |  | 石灰岩 | 河南确山 | SBS改性沥青 | AC-20 | 4.4 |  | 100 | 95.4 |  | 75 | 64.6 | 38.7 | 26.8 | 17.9 | 14.3 | 10 | 7 | 4.9 | 4.2 | 13.28 | 68.53 | 1.32 | 2.456 | 2.559 | 85.4 | 97.5 | 87.9 | 93.8 | 3948 | 2891
26 |  |  | 石灰岩 | 镇江船山 | 张家港路安特SBS改性 | AC-20 | 4.5 | 100 | 100 | 92.6 | 83.8 | 77 | 65.6 | 40.7 | 29.5 | 20.5 | 15 | 10 | 7.5 | 5.2 | 4.35 | 13.48 | 67.74 | / | / | 2.528 | / | / | 82.9 | 89.7 | 5759 | 2983.9
27 |  |  | 石灰岩 | 河南确山 | 韩国SK70# | AC-25 | 4.1 | 100 | 97.6 | 82.4 | / | 70.5 | 55.6 | 38.7 | 24.5 | 16.6 | 12.7 | 9.4 | 7.8 | 5 | 3.9 | 12.77 | 69.46 | 1.44 | 2.539 | 2.648 | 86 | 97.7 | 86 | 87.9 | 1472 | /
28 |  |  | 石灰岩 | 河南确山 | SBS改性沥青 | AC-20 | 4.3 | / | 100 | 93.5 | / | 79.3 | 62.4 | 41.2 | 26.5 | 19.4 | 13.4 | 9.9 | 8.2 | 5.3 | 4.1 | 13.27 | 69.09 | 1.45 | 2.534 | 2.643 | 85.4 | 97.1 | 82.8 | 87.8 | 4515 | 2818.1
29 |  |  | 玄武岩 | 河南确山 | SBS改性沥青 | AC-13 | 4.9 | / | / | / | 100 | 78.1 | 80.8 | 47.5 | 27.4 | 20.8 | 14.8 | 10.9 | 9 | 6.2 | 4.05 | 14.07 | 71.22 | 1.5 | 2.489 | 2.594 | / | / | 82.2 | 90.1 | 5833 | 3748.6
30 |  |  | 石灰岩 | 河南确山 | 韩国SK70# | AC-25 | 4 | / | 97 | 79 | / | 64.7 | 55.7 | 33.3 | 25.2 | 17.3 | 13.3 | 9.3 | 7.5 | 4.6 | 4 | 12.51 | 68.03 | 1.35 | 2.55 | 2.656 | 84.7 | 97.5 | 91 | 94.3 | 2517.3 | /
31 |  |  | 石灰岩 | 河南确山 | 韩国SK70# | AC-25 | 4 | 100 | 97.2 | 83.2 | / | 58.3 | 50.6 | 31.5 | 23.8 | 15.9 | 12.1 | 8.3 | 6.8 | 4.4 | 4 | 12.51 | 68.03 | 1.32 | 2.554 | 2.655 | 85 | 97.7 | 81.4 | 95.9 | 1661 | /
32 |  |  | 石灰岩 | 河南息县 | 韩国SK70# | AC-25 | 4.4 | 100 | 99.8 | 77.1 | / | 61 | 52.9 | 39.8 | 22.6 | 12.9 | 9.5 | 7.2 | 6.3 | 5.3 | 4.1 | 12.4 | 67.01 | 1.51 | 2.436 | 2.541 | 84 | 97.2 | 92.8 | 90.7 | 2134 | /
33 |  |  | 石灰岩 | 河南确山 | SBS改性沥青 | AC-20 | 4.6 | / | / | 98.2 | / | 81.3 | 70.2 | 39.3 | 24.1 | 17.1 | 11.9 | 7.9 | 6.6 | 4.7 | 4.2 | 13.07 | 68.24 | 1.22 | 2.436 | 2.541 | 83.5 | 97.1 | 85.8 | 96.9 | 4750 | 2973.73
34 |  |  | 粗:玄武岩;细:石灰岩 | 河南泌阳,河南息县 | SBS改性沥青 | AC-13 | 5 | / | / | / | / | 96.9 | 76.6 | 51.2 | 32.5 | 19.5 | 13.2 | 9.1 | 7.6 | 6.5 | 4.58 | 15 | 69.5 | 1.49 | 2.417 | 2.533 | / | / | 86.5 | 87.2 | 7248 | 3123.1
35 |  |  | 石灰岩 | / | / | AC-25 | 4.1 | 100 | 97.6 | 82.4 | / | 70.5 | 55.6 | 38.7 | 24.5 | 16.6 | 12.7 | 9.4 | 7.8 | 5 | 3.8 | 12.77 | 69.46 | 1.44 | 2.547 | 2.65 | 86 | 97.7 | / | / | / | /
36 |  |  | 石灰岩 | 青海乐都大峡料场 | 克拉玛依110# | Sup20 | 4.6 | / | 99.6 | 97.4 | / | 86.1 | 68.7 | 37.5 | 23.5 | 17.6 | 13.8 | 9.9 | 7.7 | 4.8 | 3.9 | 13.63 | 71.4 | 1.06 | 2.468 | 2.569 | 83.6 | 97.6 | 84.9 | 98.6 | 1651 | 2498.3
37 |  |  | 玄武岩、石灰岩 | 青海平安砂沟碎石厂 | 克拉玛依110# | Sup13 | 4.9 | / | / | / | / | 97 | 85.7 | 44.9 | 29.6 | 22.3 | 17.6 | 12.7 | 9.5 | 4.8 | 4.1 | 15.08 | 72.82 | 1.14 | 2.462 | 2.564 | 85.4 | 97.4 | 86.8 | / | 1972 | 2911.7
38 |  |  | 石灰岩 | / | 克拉玛依110# | Sup20 | 4.7 | / | / | 98.6 | / | 80 | 63.9 | 41.2 | 23.6 | 15.9 | 12 | 8.6 | 6.9 | 5.4 | 4.1 | 13.19 | 69.06 | 1.45 | 2.422 | 2.525 | 84.8 | 97.8 | 81 | 89.8 | 1661 | 2906.4
39 |  |  | 玄武岩 | / | 克拉玛依110# | Sup13 | 5.2 | / | / | / | / | 96.1 | 75.8 | 49.8 | 35 | 25.5 | 19.3 | 13.1 | 9.3 | 5.9 | 4.1 | 14.68 | 71.99 | 1.5 | 2.482 | 2.588 | 84.6 | 97 | 81 | 87.7 | 1682 | 3026
40 |  |  | 石灰岩 | 镇江船山 | 张家港路安特SBS改性 | AC-20S | 4.7 | / | 100 | 92.2 | 83.1 | 76.1 | 64.2 | 39.2 | 28 | 19.2 | 14.1 | 9.5 | 7.3 | 5.2 | 4.21 | 14.03 | 69.97 | / | 2.409 | 2.515 | / | / | 81 | 87 | 5759 | 3348.7
41 |  |  | 石榴石 | 河南淮河矿业 | 科斯密SBS改性沥青 | SMA-13 | 5.7 | / | / | / | 100 | 95 | 65 | 28 | 21 | 16.5 | 14 | 12 | 11 | 10 | 4.3 | 16.5 | 73.8 | / | 2.55 | 2.665 | / | / | 88.1 | 86.6 | 6151.3 | 3459.8
42 |  |  | 石灰岩 | 镇江宝华 | 秦宝改性沥青 | Sup20 | 4.5 | / | / | 96.5 | / | 74.9 | 62.7 | 41 | 23.5 | 15.9 | 11.3 | 7.7 | 6.2 | 4.7 | 4.2 | 13.19 | 68.46 | 1.25 | 2.415 | 2.513 | 83.1 | 97.3 | 85.5 | 91 | 4563 | 2784.4
43 |  |  | 石灰岩 | 河南确山 | SBS改性沥青 | AC-20 | 4.5 | / | / | / | / | 82.2 | 67.3 | 40.5 | 28.6 | 19.1 | 13.3 | 8.6 | 6.7 | 4.6 | 4.1 | 13.21 | 68.73 | 1.23 | 2.499 | 2.604 | 85.2 | 97.2 | 84.7 | 91.1 | 3468 | 3182.5
44 |  |  | 玄武岩 | 河南确山 | SBS改性沥青 | AC-13 | 4.9 | / | / | / | / | 96.3 | 79.3 | 44.1 | 31.8 | 20.8 | 15.6 | 10.3 | 8.4 | 6 | 4.27 | 14.51 | 70.54 | 1.4 | 2.464 | 2.574 | / | / | 86 | 92.3 | 5995
45 |  |  | 石灰岩 | 宜兴金义 | 科茵格SBS改性沥青 | Sup20 | 4.6 | 100 | 100 | 96 | / | 74.8 | 64.3 | 42.4 | 26.2 | 17.5 | 12.4 | 8.1 | 6.3 | 4.8 | 4 | 13.31 | 69.96 | 1.23 | 2.428 | 2.531 | 85.4 | 97.7 | 92.2 | 86.4 | 4765 | 3216
46 |  |  | 石灰岩 | / | / | AC-25S | 4.2 | 100 | 98.4 | 90.2 | 82.1 | 74 | 60.9 | 39.3 | 25.3 | 17.4 | 10.6 | 7.2 | 6 | 5.1 | 4 | 12.5 | 68 | / | 2.434 | 2.536 | / | / | / | 97.3 | / | /
47 |  |  | 石灰岩 | / | / | Sup25 | 4.1 | 100 | 98.3 | 86.4 | 79.5 | 71.7 | 58 | 38.1 | 23.5 | 15.1 | 11.3 | 7.7 | 5.8 | 4.5 | 3.8 | 12.14 | 68.35 | 1.23 | 2.453 | 2.55 | / | / | / | / | / | /
48 |  |  | 石灰岩 | 宜兴金义 | 南通通沙SBS改性沥青 | Sup20 | 4.5 | 100 | 100 | 91.9 | / | 75.6 | 64.2 | 41.1 | 26.7 | 17 | 11.8 | 7.9 | 6.2 | 5 | 4.1 | 13.45 | 69.44 | 1.27 | 2.427 | 2.531 | 84.4 | 97 | 82.3 | 92.3 | 4415 | 3263.8
49 |  |  | 石灰岩 | 宜兴佳乐 | 路安特SBS改性沥青 | Sup20 | 4.5 | / | 100 | 98.2 | / | 75.1 | 62.9 | 41.5 | 27.3 | 17.6 | 12.2 | 8 | 6.3 | 5.1 | 4 | 13.11 | 69.19 | 1.32 | 2.431 | 2.534 | 85.7 | 97.3 | 82.1 | 94.5 | 4615 | 2828.3
50 |  |  | 石灰岩 | 镇江茅迪桥头一厂 | 科斯密SBS改性沥青 | Sup20 | 4.5 | 100 | 100 | 95.2 | / | 75.3 | 61.7 | 43.1 | 26 | 18.2 | 13.3 | 8.8 | 6.8 | 5 | 4.1 | 13.03 | 68.54 | 1.33 | 2.426 | 2.533 | 85 | 97.4 | 86.1 | 86.7 | 3507 | 2590.2
51 |  |  | 石灰岩 | 宜兴茅迪 | / | AC-20S | 4.6 | 100 | 100 | 95.6 | 80.9 | 73.6 | 61.1 | 45 | 31 | 20.5 | 14.6 | 9.5 | 7.5 | 5.8 | 4.2 | 13.9 | 69.8 | / | 2.415 | 2.52 | / | / | 86.7 | 89.2 | 5759 | 2965.1
52 |  |  | 石灰岩 | 镇江茅迪桥头一厂 | 镇江美仑改性沥青 | Sup20 | 4.6 | 100 | 100 | 95.5 | / | 77.2 | 60.2 | 41.4 | 25.5 | 17.2 | 12.6 | 8.3 | 6.6 | 4.9 | 4.1 | 13.17 | 68.78 | 1.28 | 2.435 | 2.539 | 85.1 | 97.2 | 82.5 | 91.3 | 4909 | 2808.1
53 |  |  | 石灰岩 | 镇江茅迪桥头一厂 | 镇江美仑改性沥青 | AC-20S | 4.5 | / | 100 | 97.3 | 86.1 | 74.7 | 64.7 | 45.7 | 32.9 | 20.6 | 13.9 | 8.5 | 6.5 | 5 | 4.8 | 14.01 | 65.92 | / | 2.41 | 2.531 | / | / | 90.8 | 93.6 | 5115 | 2942.2
54 |  |  | 玄武岩 | 晶马石料厂 | 南通通沙SBS改性沥青 | SMA-13S | 6.1 | / | / | / | 100 | 92.7 | 56.9 | 25.8 | 23.2 | 18 | 14.5 | 12.2 | 11.5 | 10.2 | 4.1 | 16.6 | 75.6 | / | 2.483 | 2.59 | / | / | 82.9 | 86.8 | 5218 | 3179.1
55 |  |  | 石灰岩 | 句容宝华 | 泰州炼油厂70# | AC-25S | 4.1 | 100 | 99.1 | 89.7 | 81.3 | 73 | 57.9 | 40.3 | 27.5 | 20.1 | 14.1 | 10.1 | 8.3 | 5.6 | 3.7 | 11.8 | 68.8 | / | 2.438 | 2.531 | / | / | / | 98 | / | /
56 |  |  | / | / | / | AC-25S | 4.1 | 100 | 98.7 | 87.9 | 81 | 72.8 | 57.5 | 39.6 | 25.1 | 17 | 13.2 | 9.8 | 7.1 | 5 | 3.9 | 12.1 | 67.1 | / | 2.436 | 2.534 | / | / | / | 90 | / | /
57 |  |  | / | / | / | AC-20S | 4.5 | / | 100 | 92.4 | 84.4 | 77.1 | 63.8 | 39.9 | 27.8 | 18.9 | 11.9 | 7 | 5.4 | 4.5 | 4.43 | 13.63 | 67.5 | / | 2.42 | 2.532 | / | / | / | 90.4 | / | /
58 |  |  | 石灰岩 | 平安平沟料场 | 克拉玛依110# | Sup25 | 4 | 100 | 97.9 | 75.8 | / | 66.2 | 60.5 | 34.8 | 21.5 | 16.7 | 13.1 | 9.5 | 7 | 4.1 | 3.9 | 12.11 | 67.79 | 1.3 | 2.507 | 2.61 | 85.2 | 97.3 | 83.2 | 97 | 2707
59 |  |  | 石灰岩 | 平安平沟料场 | 克拉玛依110# | Sup20 | 4.4 | / | 100 | 92.7 | / | 78.5 | 69 | 39.5 | 23.8 | 18.2 | 14.4 | 10.7 | 8 | 4.4 | 4.1 | 13.13 | 68.78 | 1.27 | 2.477 | 2.583 | 85.6 | 97.5 | 86.1 | 85.9 | 2528 | 4099.3
60 |  |  | / | / | / | Sup20 | 4.5 | / | 100 | 98.6 | / | 79.9 | 63.5 | 38.6 | 23.4 | 16.6 | 11.5 | 7.8 | 6 | 4.2 | 4.1 | 13.04 | 68.8 | 1.11 | 2.426 | 2.53 | 84.9 | 97.7 | / | 91.8 | / | /
61 |  |  | 石灰岩 | 淳安大地水泥厂 | 韩国SK70# | AC-25 | 4 | / | 99.2 | 83.2 | 76.4 | 69 | 51.9 | 38.7 | 24.7 | 17.8 | 13.4 | 9 | 6.9 | 5.2 | 4.12 | 12.2 | 66.2 | / | 2.441 | 2.546 | / | / | / | 85.4 | / | /
62 |  |  | 石灰岩 | 淳安大地水泥厂 | 韩国SK改性沥青 | AC-20 | 4.4 | / | 100 | 96.7 | 89.1 | 79.7 | 60.4 | 37.3 | 25.2 | 18 | 13.5 | 9.2 | 7.1 | 5.2 | 4.05 | 13.36 | 69.7 | / | 2.418 | 2.52 | / | / | 82.7 | 92.5 | 4650 | 3077.3
63 |  |  | 石灰岩 | 宜兴佳乐 | 科斯密SBS改性沥青 | Sup20 | 4.6 | / | 100 | 94.7 | / | 84.3 | 71.3 | 39.3 | 23.5 | 15.7 | 11.1 | 7.5 | 6 | 4.9 | 3.9 | 13.34 | 70.76 | 1.24 | 2.423 | 2.523 | 86.2 | 97.6 | 93 | 96.8 | 5759 | 3406.2
64 |  |  | 石灰岩 | 连云港李捻石料厂 | 镇江美仑改性沥青 | Sup20 | 4.6 | / | 100 | 94.3 | / | 79.3 | 66.5 | 40.3 | 25.9 | 16.9 | 11.9 | 7.9 | 6.3 | 4.9 | 4 | 13.59 | 71.3 | 1.23 | 2.433 | 2.535 | 85.7 | 97.5 | 96.9 | 91.1 | 5759 | 3106.6
65 |  |  | 玄武岩 | 大通县大华石料场 | 克拉玛依110# | Sup13 | 5.2 | / | / | 100 | / | 95 | 68.8 | 45.6 | 32.2 | 24.6 | 17.3 | 11 | 8.3 | 5.8 | 4 | 14.76 | 72.64 | 1.53 | 2.472 | 2.576 | 85.9 | 98 | 85.3 | 85.9 | 1134 | 3223
66 |  |  | 石灰岩 | 青海省乐都大峡石料厂 | 克拉玛依110# | Sup20 | 4.4 | / | / | 99.4 | / | 87.9 | 75.8 | 46.6 | 24.9 | 18.8 | 15.1 | 11.4 | 8.7 | 4.5 | 4.1 | 13.47 | 69.57 | 1.28 | 2.466 | 2.57 | 85.7 | 97.5 | 86.6 | 87.6 | 3741 | 3606
67 |  |  | 石灰岩 | 青海省乐都大峡石料厂 | 克拉玛依110# | Sup25 | 4 | 99.9 | 97.5 | 89.2 | / | 66.3 | 50.8 | 29.4 | 17.9 | 13.9 | 9.8 | 7.2 | 5.8 | 4.3 | 4.5 | 12.54 | 71.29 | 1.4 | 2.489 | 2.581 | 85.5 | 98.3 | 83.9 | 86.8 | 1484 | /
68 |  |  | 石灰岩 | 兰溪诸葛产石料 | 韩国SK道路70# | AC-25 | 4.2 | / | 99.5 | 81.8 | 75.2 | 68.2 | 56.4 | 38.8 | 28.1 | 19.7 | 13.3 | 8.9 | 6.8 | 4.8 | 4 | 12.28 | 67.36 | / | 2.492 | 2.596 | / | / | / | 88.7 | / | /
69 |  |  | 石灰岩 | 龙游横山产 | 韩国SK道路71# | AC-25 | 4 | / | 96.9 | 80.3 | 69.9 | 59.1 | 50.8 | 33.8 | 22.9 | 16.8 | 11 | 8.4 | 6.5 | 4.6 | 4.3 | 12.6 | 65.8 | / | 2.442 | 2.552 | / | / | / | 90.5 | / | /
70 |  |  | 玄武岩 | 安徽平安独山胜叶 | 路安特SBS改性沥青 | SMA-13S | 6.1 | / | / | / | 100 | 93.7 | 59.2 | 26.9 | 21.6 | 18.9 | 16 | 13.7 | 12.3 | 10.1 | 4.13 | 16.7 | 75.2 | / | 2.481 | 2.586 | / | / | 84.7 | 92.7 | 4313 | 3144.5
71 |  |  | 石灰岩 | 句容宝华 | 泰州炼油厂70# | AC-20S | 4.5 | 100 | 100 | 94.1 | 86.5 | 79.3 | 65.8 | 40.9 | 25.5 | 16.5 | 12.8 | 9.3 | 6.9 | 5 | 3.9 | 12.8 | 69.6 | / | 2.42 | 2.518 | / | / | / | 93.1 | / | /
72 |  |  | 石灰岩 | 句容宝华 | 泰州炼油厂70# | AC-20S | 4.5 | 100 | 100 | 96.8 | 88.7 | 78.9 | 64.4 | 39.5 | 24.5 | 17.2 | 12.6 | 8.2 | 6.7 | 5 | 4.1 | 13.2 | 69.2 | / | 2.414 | 2.516 | / | / | / | 91.4 | / | /
73 |  |  | / | / | / | AC-20S | 4.5 | 100 | 100 | 94.1 | 88.5 | 80.7 | 65.3 | 39.8 | 25.5 | 17.1 | 13.6 | 9.9 | 7 | 5.1 | 4 | 12.8 | 69.1 | / | 2.42 | 2.52 | / | / | / | 98.6 | / | /
74 |  |  | 安山岩 | 赤峰撒力巴狐狸山产 | 90#盘锦 | Sup25 | 4.3 | 100 | 97.4 | 79.8 | / | 61.2 | 53.2 | 41.3 | 31.8 | 20.4 | 13.5 | 7.9 | 5.5 | 3.2 | 4.1 | 12.71 | 67.75 | 0.89 | 2.408 | 2.51 | 86.7 | 97.2 | 87 | 80.4 | 3548 | /
75 |  |  | 石灰岩 | 羊场采石场 | 90#盘锦 | Sup25 | 4.2 | 100 | 95.3 | 79 | / | 59.2 | 53.7 | 34.8 | 23.5 | 17.3 | 12.4 | 9 | 7.3 | 5.4 | 4 | 12.25 | 67.36 | 1.56 | 2.41 | 2.511 | 85.2 | 97.8 | 87.5 | 92.1 | 2250 | /
76 |  |  | 安山岩 | 施工单位自产 | 90#盘锦 | Sup25 | 4.4 | 100 | 98.6 | 77 | / | 64.7 | 54.4 | 36.5 | 25.2 | 18.5 | 14.2 | 10.1 | 7.8 | 5.4 | 4.1 | 12.58 | 67.4 | 1.58 | 2.438 | 2.543 | 85.2 | 97.6 | 81.8 | 87.1 | 2044 | /
77 |  |  | 安山岩 | 施工单位自产 | 90#盘锦 | Sup25 | 4.4 | 100 | 99.4 | 83 | / | 67.2 | 50 | 39.9 | 30.1 | 19.9 | 14.5 | 9.7 | 7.4 | 5.3 | 3.9 | 12.93 | 69.52 | 1.37 | 2.442 | 2.545 | 86.1 | 97.3 | 84.6 | 89.3 | 2139 | /
78 |  |  | 玄武岩 | 拉斑 | 90#盘锦 | Sup20 | 4.8 | / | / | 90.8 | / | 76.2 | 58.7 | 42.7 | 31.4 | 23.1 | 15.4 | 10.1 | 7.6 | 5 | 4.2 | 14.03 | 72.77 | 1.29 | 2.521 | 2.63 | 86.1 | 97.1 | 81.9 | 89.5 | 4351 | 3346.2
79 |  |  | 石灰岩 | 羊场采石场 | 90#盘锦 | Sup20 | 4.5 | / | / | 94.8 | / | 75 | 63.1 | 40.6 | 28 | 19.4 | 14.7 | 10.7 | 8.5 | 5.2 | 4.12 | 13.2 | 68.8 | 1.36 | 2.403 | 2.506 | 85.1 | 97.3 | 82.9 | 90.9 | 3948 | 3594
80 |  |  | / | / | / | AC-20S | 4.7 | / | / | 93.3 | 86 | 78.3 | 64 | 38.6 | 26.6 | 17.7 | 12.9 | 8.2 | 6.5 | 5.1 | 4.29 | 13.87 | 69.1 | / | 2.408 | 2.516 | / | / | / | 90.1 | / | /
81 |  |  | / | / | / | SMA-13S | 6.1 | / | / | / | 100 | 92.5 | 58.5 | 26.3 | 20.2 | 15.9 | 13.3 | 11.9 | 11.4 | 10.3 | 3.9 | 16.5 | 76.7 | / | 2.49 | 2.59 | / | / | / | 92.9 | / | /
82 |  |  | / | / | / | SMA-13S | 6.1 | / | / | / | 100 | 94.2 | 56.5 | 26.6 | 21.2 | 18.7 | 16.2 | 13.5 | 12.1 | 10.2 | 4.05 | 16.58 | 75.6 | / | 2.486 | 2.591 | / | / | / | 94.4 | / | /
83 |  |  | / | / | / | SMA-13S | 6.1 | / | / | / | 100 | 93.5 | 57.6 | 27.7 | 21 | 15.2 | 12.9 | 11.6 | 11.1 | 10.1 | 4 | 16.6 | 75.9 | / | 2.486 | 2.59 | / | / | / | 96.2 | / | /
84 |  |  | / | / | / | Sup20 | 4.8 | 100 | 100 | 96.2 | / | 76.4 | 66.2 | 43.7 | 25.3 | 17.4 | 12.4 | 8.5 | 6.4 | 5 | 4 | 13.7 | 70.8 | 1.28 | 2.422 | 2.524 | 85.3 | 97.7 | / | 89.5 | / | /
85 |  |  | 石灰岩 | 安徽怀远大众石料厂 | 江苏科茵格SBS改性沥青 | Sup20 | 4.5 | / | 100 | 98.2 | / | 78 | 65.9 | 42.1 | 28.8 | 19.6 | 14.2 | 9.3 | 6.9 | 4.7 | 4.1 | 13.1 | 68.71 | 1.27 | 2.429 | 2.533 | 84.4 | 97.5 | 85.2 | 89.8 | 5139 | 3460.7
86 |  |  | 石灰岩 | 安徽怀远大众石料厂 | SK70#道路石油沥青 | Sup20 | 4.5 | / | 100 | 98.2 | / | 78 | 65.9 | 42.6 | 29.6 | 20.1 | 14.5 | 9.5 | 7 | 4.7 | 4 | 13.04 | 69.3 | 1.27 | 2.43 | 2.532 | 84.6 | 97.1 | 90.7 | 89.2 | 2242 | 2959.4
87 |  |  | 石灰岩 | 徐州联通石料厂 | 埃索70# | ATB25 | 3.7 | 100 | 97.5 | 72.8 | 65.5 | 59.7 | 45.9 | 29.7 | 20.3 | 14.7 | 9.4 | 6.5 | 5.2 | 4.1 | 5.13 | 13.04 | 60.8 | / | 2.443 | 2.575 | / | / | / | 96.7 | / | /
88 |  |  | 玄武岩 | 常州金坛 | 科斯密SBS改性沥青 | SMA-13 | 6 | / | / | / | 100 | 94.6 | 67.6 | 27.4 | 17.8 | 15.4 | 14.2 | 12.8 | 12.2 | 10.5 | 4.1 | 16.7 | 75.4 | / | 2.54 | 2.649 | / | / | 88.9 | 94.5 | 4543 | 3575
89 |  |  | 粗:玄武岩;细:石灰岩 | 安徽明光现代 | 江苏科茵格SBS改性沥青 | SMA-13 | 6 | / | / | / | 100 | 94.6 | 58 | 27.1 | 20.3 | 17.5 | 14.8 | 13.3 | 12.6 | 9.7 | 4.07 | 16.6 | 75.4 | / | 2.496 | 2.602 | / | / | 81.8 | 86.7 | 4335 | 2953.5
90 |  |  | 石灰岩 | 青海铁什关 | 克拉玛依110# | Sup13 | 5.1 | / | / | 100 | / | 99.4 | 78.3 | 47.1 | 32.5 | 24 | 17.9 | 10.9 | 7.5 | 4.6 | 3.9 | 14.27 | 72.67 | 1.07 | 2.372 | 2.474 | 85.4 | 97.6 | 80.4 | / | 1063 | 2794.4
91 |  |  | 石灰岩 | 青海海西州大柴旦 | 克拉玛依110# | Sup13 | 5 | / | / | 100 | / | 90.6 | 81.8 | 53.1 | 37.7 | 24.8 | 18.4 | 12.1 | 8.5 | 5.4 | 4.1 | 14.61 | 71.66 | 1.29 | 2.385 | 2.496 | 85 | 97.2 | 83.4 | 93.4 | 2038 | 2824.6
92 |  |  | 石灰岩 | 青海海西州大柴旦 | 克拉玛依110# | AC-20 | 4.5 | / | / | 93.5 | 80.4 | 67.9 | 59.1 | 43 | 31.3 | 21.1 | 15.8 | 10.7 | 7.7 | 5.1 | 4.2 | 13.3 | 68.17 | 1.32 | 2.416 | 2.523 | / | / | 76.1 | 79.3 | 1682 | 2572.6
93 |  |  | / | / | / | AC-20S | 4.6 | / | / | 95.6 | 80.9 | 73.6 | 61.1 | 45 | 31 | 20.5 | 14.6 | 9.5 | 7.5 | 5.8 | 4.3 | 14 | 69.3 | / | 2.408 | 2.517 | / | / | / | 93.5 | / | /
94 |  |  | / | / | / | Sup20 | 4.6 | / | / | 96.9 | 87.3 | 77.6 | 65.2 | 39.8 | 23.2 | 13.1 | 10 | 7.7 | 6.2 | 4.5 | 4.1 | 13.47 | 69.84 | 1.14 | 2.431 | 2.535 | 86.1 | 96.9 | / | / | / | /
95 |  |  | / | / | / | AC-20S | 4.6 | / | / | 96.9 | 89.1 | 80.7 | 64.5 | 43 | 27.7 | 17.7 | 12.4 | 8.4 | 6.7 | 5.4 | 4.3 | 13.47 | 68.19 | / | 2.412 | 2.52 | / | / | / | 92.4 | / | /
96 |  |  | 石灰岩 | 镇江茅迪 | 镇江科氏SBS改性沥青 | Sup20 | 4.5 | / | / | 98.4 | / | 79.6 | 65.1 | 38.7 | 12.6 | 17.9 | 12.8 | 8.5 | 6.8 | 5.2 | 4 | 13.21 | 69.73 | 1.31 | 2.432 | 2.533 | 85.3 | 97.4 | 87.9 | 92.5 | 4865 | 2569.9
97 |  |  | 玄武岩 | 常州金坛花山 | 中海油70#,20目东浩橡胶粉 | AR-AC13 | 8.6 | / | / | / | 100 | 93 | 65.5 | 28.1 | 13.1 | 9 | 7 | 5.1 | 3.9 | 2.4 | 5.43 | 22.6 | 75.99 | / | 2.441 | 2.581 | / | / | 92.7 | 94 | 4615 | 2592.9
98 |  |  | 玄武岩 | 西平石料厂 | SBS改性沥青 | AC-13 | 5 | / | / | / | 100 | 94.4 | 77.5 | 53.6 | 38.7 | 23.8 | 16 | 10.7 | 8.4 | 6.4 | 4.17 | 14.4 | 71 | 1.491 | 2.436 | 2.542 | / | / | 83.6 | 93.8 | 5274 | 3191.2
99 |  |  | / | / | / | AC-20S | 4.5 | / | / | 95.8 | 83.2 | 72.3 | 56.7 | 44.5 | 27.1 | 18.9 | 10.7 | 7.9 | 6.9 | 5.1 | 4.58 | 13.45 | 65.9 | 1.08 | 2.419 | 2.535 | / | / | / | 94 | / | /
100 |  |  | 砂岩 | 浙江临海汛桥长石岭 | 70#道路石油沥青 | AC-25 | 4.5 | 100 | 99.3 | 81.4 | 73.4 | 65.8 | 55.7 | 38.4 | 30.5 | 23.3 | 18 | 11.9 | 8.3 | 5.2 | 4.33 | 12.7 | 65.88 | 1.44 | 2.385 | 2.493 | / | / | / | 89.1 | / | /
101 |  |  | 玄武岩 | 溧阳江阳 | 南通通沙SBS改性沥青 | SMA-13S | 6.1 | / | / | / | 100 | 94.6 | 61 | 27.3 | 23.1 | 18.9 | 16.3 | 13.9 | 12.6 | 10.3 | 4.36 | 17.07 | 74.46 | / | 2.527 | 2.635 | / | / | 87.8 | 92.3 | 7350 | 3618.4
102 |  |  | 石灰岩 | 镇江昊生 | 泰州陵光70# | Sup13 | 5.2 | / | / | 100 | / | 97.1 | 76.8 | 62.1 | 36.5 | 22.6 | 15.4 | 9.1 | 6.9 | 5.4 | 4.15 | 14.1 | 70.57 | 1.28 | 2.402 | 2.504 | 85.2 | 97.1 | 84.5 | 93.5 | 2528
103 |  |  | / | / | / | SMA-13S | 6.1 | / | / | 100 | / | 92 | 60.8 | 26.9 | 22.1 | 19.1 | 16.2 | 13.3 | 11.3 | 10 | 4.06 | 16.97 | 76.1 | / | 2.485 | 2.59 | / | / | / | / | / | /
104 |  |  | / | / | / | SMA-13S | 6 | / | / | / | 100 | 90.7 | 61.3 | 26.3 | 18.1 | 15.3 | 13.3 | 12.2 | 11.1 | 9.2 | 4.05 | 16.93 | 76.1 | / | 2.532 | 2.639 | / | / | / | / | / | /
105 |  |  | 玄武岩 | 赤峰王家点 | 90#盘锦 | Sup25 | 4.3 | 100 | 98.8 | 79.8 | / | 60.4 | 50.4 | 37.1 | 28.6 | 17.2 | 10.9 | 7.8 | 6.5 | 4.8 | 4.2 | 13.43 | 68.73 | 1.32 | 2.563 | 2.671 | 86.2 | 97 | 81.9 | 85.7 | 2176
106 |  |  | 玄武岩 | 连云港中德料厂 | 镇江美仑改性沥青 | SMA-13S | 6.2 | / | / | / | 100 | 95.1 | 64.4 | 27 | 19.4 | 17 | 14.3 | 12.3 | 11.6 | 10.1 | 4.1 | 16.5 | 75 | / | 2.473 | 2.58 | / | / | 85.2 | 86.6 | 6867 | 3908.3
107 |  |  | 玄武岩 | 盱眙鹏胜采石场 | 南通通沙SBS改性沥青 | SMA-13S | 6.1 | / | / | / | 100 | 91.2 | 64.8 | 27.2 | 20.8 | 17.9 | 15 | 13.1 | 12.6 | 10.2 | 4 | 17 | 76.4 | / | 2.538 | 2.644 | / | / | 88.4 | 93.1 | 7583 | 2687.6
108 |  |  | 玄武岩 | 安徽独山中正 | 江阴科斯密SBS改性沥青 | SMA-13S | 6.1 | / | / | / | 100 | 94 | 62.5 | 26 | 23.3 | 19.3 | 15.8 | 12.9 | 11.6 | 9.9 | 3.9 | 16.64 | 76.49 | / | 2.481 | 2.582 | / | / | 87 | 96.1 | 5350 | 3909.6
109 |  |  | 玄武岩 | 常州溧阳 | 江阴宝利SBS改性沥青 | SMA-13S | 6.1 | / | / | / | 100 | 95.4 | 63.3 | 26.8 | 24.1 | 18.6 | 15.7 | 13.4 | 12 | 10 | 4.1 | 16.8 | 75.8 | / | 2.52 | 2.627 | / | / | 94.3 | 94.8 | 5350 | 4472.9
110 |  |  | / | / | / | Sup25 | 3.9 | 100 | 99.6 | 85.6 | / | 68.2 | 58.9 | 37 | 24.4 | 15 | 10.1 | 7.2 | 5.7 | 4.8 | 3.9 | 12.07 | 67.28 | 1.44 | 2.461 | 2.561 | 85.7 | 97.8 | / | 90.8 | / | /
111 |  |  | 石灰岩 | 浙江仙居通盛 | 东海牌70# | AC-25 | 4.6 | 100 | 99.9 | 86.8 | 74.5 | 65.5 | 58.8 | 38.8 | 27.3 | 21.5 | 14.9 | 10.3 | 7.9 | 5.5 | 4.45 | 13.55 | 67.2 | / | 2.386 | 2.497 | / | / | / | 88.8 | / | /
112 |  |  | 玄武岩 | 茅迪六合金石磊 | 科茵格SBS改性沥青 | SMA-13S | 6.1 | / | / | / | 100 | 93.1 | 60.5 | 25.9 | 23.1 | 18.1 | 15.2 | 12.6 | 11.3 | 9.9 | 4.08 | 16.84 | 75.74 | / | 2.513 | 2.62 | / | / | 81.6 | 92.6 | 6342 | 3796.9
113 |  |  | 玄武岩 | 连云港中德料厂 | 江阴科斯密SBS改性沥青 | SMA-13S | 6.2 | / | / | / | 100 | 91.3 | 58.8 | 27.9 | 19.7 | 15.9 | 13.7 | 11.9 | 11.1 | 10 | 4.1 | 16.6 | 75.3 | / | 2.488 | 2.595 | / | / | / | 92.5 | 4650 | 3397.2
114 |  |  | 石灰岩 | 河南确山 | SBS改性沥青 | AC-20 | 4.4 | / | / | 96.4 | / | 78.5 | 64.4 | 37.5 | 26.3 | 18.2 | 13.5 | 9.4 | 7.4 | 4.9 | 4 | 13.14 | 69.57 | 1.35 | 2.488 | 2.613 | 85.1 | 97.3 | 83.5 | 85.1 | 4135 | 2603.1
115 |  |  | 粗:玄武岩;细:石灰岩 | 河南确山石灰,西平石料厂玄武 | SBS改性沥青 | AC-13 | 5 | / | / | / | 100 | 97.1 | 70.3 | 45.3 | 31.8 | 24 | 20.2 | 13.7 | 10.9 | 6.1 | 4.15 | 14.33 | 70.05 | 1.46 | 2.485 | 2.594 | / | / | 90.1 | 95.5 | 4351 | 3917.4
116 |  |  | 玄武岩 | 南京众达采石公司 | 江苏路安特SBS改性沥青 | SMA-13S | 6.1 | / | / | / | 99.8 | 92.5 | 66 | 27.1 | 22 | 19.1 | 16.3 | 13.6 | 12.4 | 10.5 | 4.1 | 16.6 | 75.4 | / | 2.485 | 2.591 | / | / | 91.5 | 90.4 | 6183 | 4556.9
117 |  |  | 玄武岩 | 茅迪六合金石磊 | 镇江美仑改性沥青 | SMA-13S | 6.1 | / | / | / | 100 | 95.9 | 57.7 | 27.6 | 23 | 19.7 | 17.1 | 14.4 | 12.9 | 10.5 | 3.99 | 17.15 | 76.71 | / | 2.5 | 2.604 | / | / | 82.6 | 92.3 | 6767 | 3813.5
118 |  |  | 玄武岩 | 西平石料厂 | SBS改性沥青 | AC-13 | 5.1 | / | / | / | 100 | 97.6 | 71.2 | 48.3 | 35.3 | 29 | 21.5 | 13.9 | 10.5 | 6.4 | 4.23 | 14.49 | 70.77 | 1.49 | 2.488 | 2.598 | / | / | 80.6 | 98.9 | 4050 | 3265.4
119 |  |  | / | / | / | SMA-13S | 6.2 | / | / | / | 100 | 92.4 | 59.2 | 27.6 | 21.1 | 17.6 | 14.2 | 12.9 | 11.6 | 10 | 3.8 | 16.5 | 77 | / | 2.481 | 2.584 | / | / | / | / | / | /
120 |  |  | / | / | / | SMA-13 | 6 | / | / | / | 100 | 92.3 | 56.8 | 22.8 | 21.4 | 18.4 | 14.3 | 11.9 | 11 | 8.8 | 4.1 | 16.6 | 75.3 | / | 2.508 | 2.616 | / | / | / | 92.6 | / | /
121 |  |  | 玄武岩 | 青海省阿岱县 | 克拉玛依110# | Sup13 | 5.3 | / |  | 100 | / | 95.4 | 73 | 45.8 | 33.6 | 24.8 | 18.4 | 11.5 | 8 | 5.2 | 4 | 14.14 | 71.5 | 1.25 | 2.427 | 2.53 | 86.1 | 97.7 | 82.3 | 87.2 | 1736 | 2963.5
122 |  |  | 石灰岩 | 河南确山 | SBS改性沥青 | AC-20 | 4.5 | / | 100 | 97.9 | / | 79.5 | 69.2 | 40.3 | 27.1 | 18.3 | 13.4 | 9.3 | 7.3 | 4.1 | 4.2 | 13.71 | 69.59 | 1.1 | 2.522 | 2.635 | 84.9 | 96.9 | 85.7 | 88.3 | 5159 | 2947.6
123 |  |  | 玄武岩 | 金坛花山 | 江阴宝利SBS改性沥青 | AK-13S | 5.2 | / | / | / | 99.9 | 93.3 | 68 | 39.1 | 30.8 | 23.1 | 17.8 | 10.5 | 7.5 | 5.1 | 4.35 | 15.32 | 71.2 | / | 2.573 | 2.69 | / | / | 84 | 92.2 | 4731 | 2815.4
124 |  |  | 玄武岩 | 鑫马石料厂 | 镇江科氏SBS改性沥青 | SMA-13S | 6.2 | / | / | / | 100 | 92.9 | 57.6 | 27.1 | 23.2 | 19.6 | 16.4 | 14.4 | 13 | 10.4 | 4.19 | 16.79 | 75.04 | / | 2.469 | 2.577 | / | / | 80.9 | 87.5 | 5992 | 3270
125 |  |  | 粗:玄武岩;细:石灰岩 | 建德玄武矿业公司,建德大地水泥厂 | 韩国SK改性沥青 | AC-13 | 5.1 | / | / | / | 100 | 94.2 | 80 | 46.6 | 32.5 | 22.4 | 17.7 | 11.3 | 9.4 | 6.6 | 4.18 | 14.06 | 70.28 | 1.58 | 2.407 | 2.512 | / | / | 85.7 | 91.9 | 4213 | 3173.4
126 |  |  | 玄武岩 | 黄花甸子 | 90#盘锦 | Sup25 | 4.3 | 100 | 99 | 80.3 | / | 67.7 | 53.6 | 41.3 | 26.3 | 19 | 13.9 | 9.3 | 6.9 | 4.1 | 3.9 | 12.7 | 69.6 | 1.19 | 2.594 | 2.702 | 86.9 | 97.8 | 81.1 | 86.4 | 1768 | /
127 |  |  | / | / | / | SMA-13S | 6.1 | / | / | / | 100 | 95.5 | 62.3 | 26.5 | 22 | 18 | 14.9 | 13.1 | 11.3 | 9.6 | 3.99 | 17.1 | 76.8 | / | 2.526 | 2.631 | / | / | / | 90.8 | / | /
128 |  |  | / | / | / | SMA-13S | 6.1 | / | / | / | 100 | 92.3 | 61.5 | 26.2 | 22.9 | 19 | 15.1 | 11.8 | 10.6 | 9.8 | 3.98 | 16.9 | 76.4 | / | 2.511 | 2.615 | / | / | / | 90.2 | / | /
129 |  |  | / | / | / | SMA-13S | 6.1 | / | / | / | 100 | 92.8 | 61.7 | 27.5 | 22.4 | 19.1 | 15.6 | 13.4 | 11.9 | 10.2 | 3.87 | 16.5 | 76.6 | / | 2.485 | 2.585 | / | / | / | 91.1 | / | /
130 |  |  | / | / | / | SMA-13S | 6.1 | / | / | / | 100 | 95.3 | 61.3 | 27.4 | 22.5 | 18.1 | 15 | 13.3 | 11.9 | 10.5 | 3.8 | 16.8 | 77.4 | / | 2.534 | 2.634 | / | / | / | 92.1 | / | /
131 |  |  | 玄武岩 | 河南桐柏 | 重庆美仑SBS改性沥青 | SMA-13 | 6 | / | / | / | 100 | 94.6 | 64 | 24.7 | 20.4 | 16 | 14.2 | 13.3 | 12.5 | 9.8 | 3.95 | 17 | 76.7 | / | 2.552 | 2.657 | / | / | 89.6 | 93.6 | 5992 | 2678
132 |  |  | 石灰岩 | 宜兴佳乐 | 江阴宝利SBS改性沥青 | AC-20S | 4.6 | / | 100 | 96.9 | 89.1 | 80.7 | 64.5 | 43 | 27.7 | 17.7 | 12.4 | 8.4 | 6.7 | 5.4 | 4.2 | 13.58 | 69.04 | / | 2.415 | 2.521 | / | / | 80.4 | 89 | 3211 | 3011.4
133 |  |  | 玄武岩 | 河南桐柏 | 河南现代改性沥青 | SMA-13 | 6 | / | / | / | 100 | 98.9 | 65 | 24.5 | 21.4 | 19.3 | 15.4 | 13.9 | 12.8 | 10.1 | 3.72 | 16.6 | 77.6 | / | 2.514 | 2.611 | / | / | 92 | 91.3 | 5115 | 3708.8
134 |  |  | 玄武岩 | 连云港优视玄武岩 | 江阴科斯密SBS改性沥青 | SMA-13S | 6.2 | / | / | / | 100 | 93 | 61.2 | 28.1 | 24.9 | 19.2 | 14.9 | 11.8 | 10.8 | 10.2 | 4.1 | 16.51 | 75.18 | / | 2.505 | 2.612 | / | / | 82.3 | 87.1 | 4631 | 3203.6
135 |  |  | 玄武岩 | 独山正中 |  | SMA-13S | 6.1 | / | / | / | 100 | 91.2 | 62.4 | 27.4 | 20 | 17.7 | 14.6 | 12.6 | 11.4 | 9.3 | 3.96 | 16.63 | 76.22 | / | 2.471 | 2.598 | / | / | / | 91.54 | / | /
136 |  |  | 玄武岩 | 南阳凯达石料厂 | 百诺德威SBS改性沥青 | SMA-13 | 6 | / | / | / | 100 | 94.7 | 59.6 | 26.9 | 19.9 | 15.9 | 14 | 12.1 | 11.3 | 10.2 | 4.1 | 16.55 | 75.03 | / | 2.53 | 2.638 | / | / | 82.9 | 88.9 | 6825 | 3475.4
137 |  |  | 玄武岩 | 西平石料厂 | SBS改性沥青 | AC-13 | 5.1 | / | / | / | 100 | 98 | 80.6 | 51.8 | 32.9 | 18.6 | 13 | 9 | 7.5 | 6.3 | 4.15 | 14.33 | 71.05 | / | 2.472 | 2.579 | / | / | 80.5 | 94.7 | 5918 | 3480.4
138 |  |  | 石灰岩 | 徐州青山泉石料厂 | 70#道路石油沥青 | ATB25 | 3.7 | 100 | 98.1 | 75 | 64.9 | 56.7 | 45.7 | 28.5 | 18.1 | 13 | 8.7 | 6.1 | 4.9 | 4.1 | 5.27 | 13 | 59.46 | / | 2.447 | 2.582 | / | / | / | 88 | / | /
139 |  |  | 玄武岩 | 熬汉天通碎石厂 | 90#盘锦 | Sup13 | 5.2 | / | / | / | 100 | 96.6 | 76.9 | 50.1 | 31.8 | 22.4 | 16.9 | 10.9 | 7.9 | 5.1 | 3.93 | 14.98 | 73.76 | 1.12 | 2.43 | 2.568 | 86.4 | 97.7 | 88.1 | 88.9 | 4809 | 3213.8
140 |  |  | / | / | / | SMA-13S | 6.2 | / | / | / | 100 | 92.9 | 57.6 | 27.1 | 23.2 | 19.6 | 16.4 | 14.4 | 13 | 10.4 | 4.19 | 16.79 | 75.04 | / | 2.465 | 2.574 | / | / | / | 89 | / | /
141 |  |  | 石灰岩,砂岩 | 新安江石料厂 | 韩国SK改性沥青 | AC-13 | 5.1 | / | / | / | 100 | 98.3 | 78 | 44.9 | 32.7 | 24.2 | 16.8 | 11.3 | 8.8 | 6.4 | 4.36 | 14.71 | 70.37 | 1.48 | 2.415 | 2.525 | / | / | 81.5 | 89.7 | 3548 | 2774.7
142 |  |  | 石灰岩 | 兰溪诸葛产石料 | 韩国SK改性沥青 | AC-20 | 4.4 | / | 100 | 93.5 | 84.5 | 74.3 | 64.8 | 38.7 | 26.3 | 19.3 | 13.6 | 9.1 | 6.9 | 5.4 | 4.46 | 13.89 | 67.9 | 1.33 | 2.443 | 2.557 | / | / | 87 | 90.5 | 6109 | 3221.2
143 |  |  | 石灰岩 | 宜兴佳乐 | 台湾CPC70#道路沥青 | Sup25 | 4 | / | 96.8 | 84.5 | / | 72.2 | 57.2 | 37.5 | 23.5 | 15.2 | 9.4 | 6.2 | 5.1 | 4.5 | 4.07 | 12.2 | 66.7 | 1.34 | 2.448 | 2.553 | 85.4 | 97.5 | 84.2 | 93.7 | 2545 | /
144 |  |  | 玄武岩 | 南阳浙川凯达石料厂 | 湖北鄂州科氏改性沥青 | SMA-13 | 6.1 | / | / | / | 100 | 93.6 | 59.7 | 27.6 | 19.4 | 16 | 13.9 | 12.4 | 11.7 | 9.8 | 4.12 | 16.5 | 75.1 | / | 2.504 | 2.611 | / | / | 81.6 | 89.2 | 4924 | 3458.7
145 |  |  | 石灰岩 | 临汾汛桥利丰长石岭料厂 | 中石化"东海"牌改性沥青 | AC-20 | 4.7 | / | / | / | / | / | / | / | / | / | / | / | / | / | / | / | / | / | / | / | / | / | 81.6 | 89.1 | 4722 | 3370.7
146 |  |  | 石灰岩 | 徐州青山泉石料厂 | 镇江科氏SBS改性沥青 | Sup20 | 4.6 | 100 | 99.8 | 93.1 | / | 81 | 64.3 | 41.2 | 25.3 | 16.7 | 12.3 | 8.2 | 6.6 | 5.1 | 3.88 | 13.3 | 70.7 | 1.3 | 2.436 | 2.54 | 84.2 | 97.3 | 87.5 | 91.8 | 5274 | 3117.9
147 |  |  | 石灰岩 | / | SBS改性沥青 | Sup20 | 4.5 | 100 | 100 | 94.1 | / | 75.7 | 64.3 | 40.8 | 24.9 | 16.8 | 12.7 | 9 | 7.3 | 5.3 | 4.02 | 13.3 | 69.8 | 1.49 | 2.482 | 2.585 | 85.1 | 97.8 | 85.6 | 88.2 | 4135 | 2938.9
148 |  |  | 石灰岩 | / | SBS改性沥青 | Sup20 | 4.5 | 100 | 100 | 94.1 | / | 75.7 | 64.3 | 40.8 | 24.9 | 16.8 | 12.7 | 9 | 7.3 | 5.3 | 4.02 | 13.3 | 69.8 | 1.49 | 2.482 | 2.585 | 85.1 | 97.8 | 85.6 | 88.2 | 4135 | 2938.9
149 |  |  | 石灰岩 | 河南确山 | 青岛路法改性沥青 | Sup20 | 4.4 | 100 | 100 | 97.7 | / | 75.6 | 62.6 | 38.5 | 25.7 | 18 | 13.6 | 9.1 | 7 | 5.3 | 4.15 | 13.1 | 68.4 | 1.49 | 2.483 | 2.59 | 85.5 | 97.3 | 86.9 | 92.2 | 6576 | 2998.4
150 |  |  | 石灰岩 | 河南禹州 | 韩国SK改性沥青 | Sup20 | 4.4 | 100 | 100 | 97.3 | / | 77 | 63.3 | 39.2 | 27.4 | 18.9 | 14.7 | 9.6 | 7.5 | 5.5 | 4.2 | 13.3 | 68.1 | 1.5 | 2.45 | 2.558 | 85.4 | 97.4 | 86.5 | 91.4 | 5059 | 3205.3
151 |  |  | 玄武岩 | 湖北随州小林 | 鄂州科氏改性沥青 | SMA-13 | 6.1 | / | / | / | 100 | 92.6 | 60 | 25.6 | 22.7 | 19 | 16.2 | 13.8 | 12.8 | 10.2 | 4.16 | 17.3 | 76 | / | 2.488 | 2.596 | / | / | 82.7 | 91.5 | 5759 | 3177
152 |  |  | 玄武岩 | 河南桐柏富兴 | 鄂州科氏改性沥青 | SMA-13 | 6 | / | / | / | 100 | 91.4 | 62 | 26.4 | 19.4 | 15.8 | 14.2 | 12.7 | 12 | 10.5 | 4.2 | 17.3 | 75.7 | / | 2.533 | 2.644 | / | / | 82.9 | 92.5 | 5274 | 3439
153 |  |  | 玄武岩 | 河南桐柏群得力 | 重庆美仑SBS改性沥青 | SMA-13 | 6 | / | / | / | 100 | 99.1 | 62.2 | 26.3 | 21.7 | 18.3 | 16.2 | 14.2 | 12.8 | 9.5 | 4.07 | 17.1 | 76.2 | / | 2.522 | 2.629 | / | / | 81.7 | 89.9 | 6867 | 3473.7
154 |  |  | 玄武岩 | 河南桐柏群得力 | 河南现代改性沥青 | SMA-13 | 6 | / | / | / | 100 | 99.1 | 62.2 | 26.3 | 21.7 | 18.3 | 16.2 | 14.2 | 12.8 | 9.5 | 4.03 | 17 | 76.3 | / | 2.523 | 2.629 | / | / | 83.3 | 90.4 | 7292 | 3706.7
155 |  |  | 石榴石 | 南阳镇平石料厂 | 韩国双龙70# | ATB25 | 3.8 | 100 | 96.8 | 70.1 | 55.7 | 48.4 | 43.3 | 30.6 | 19.7 | 14 | 11 | 8.4 | 6.9 | 4.4 | 4.8 | 12.9 | 62.6 | 1.13 | 2.536 | 2.664 | / | / | / | 86.4 | 1301 | /
156 |  |  | 玄武岩 | 河南桐柏群得力 | 河南现代改性沥青 | SMA-13 | 6 | / | / |  | 100 | 98 | 65.9 | 24.2 | 22.2 | 17 | 14.4 | 12.5 | 11.5 | 9.9 | 3.9 | 16.9 | 76.8 | / | 2.505 | 2.607 | / | / | 88.6 | 93.4 | 7058 | 3834.1
157 |  |  | 玄武岩 | 辉县 | 河南现代改性沥青 | AC-16 | 4.7 | / | / | 100 | 90.4 | 83 | 73.8 | 48.9 | 31.5 | 19.1 | 14.4 | 9.6 | 7.9 | 6.4 | 4.6 | 13.5 | 65.9 | 1.59 | 2.404 | 2.52 | / | / | 84.3 | 89.5 | 4650 | 2818.9
158 |  |  | 玄武岩 | 河南荧阳 | 河南现代改性沥青 | AC-16 | 4.9 | / | / | 100 | 95.2 | 85.5 | 73.8 | 42.5 | 32 | 18.4 | 13.8 | 9.4 | 7.9 | 6.4 | 4.3 | 14.9 | 71 | 1.43 | 2.409 | 2.518 | / | / | 81.6 | 86.1 | 4163 | 3069.7
159 |  |  | 玄武岩 | 河南驻马店遂平县石料厂 | SBS改性沥青 | AC-13 | 5.1 | / | / | / | 100 | 96.7 | 73.3 | 50.5 | 40.5 | 28.7 | 21.6 | 13 | 9.3 | 6.1 | 4.3 | 14.6 | 70.8 | 1.28 | 2.443 | 2.552 | / | / | 84.5 | 90.6 | 5140 | 2978.9
160 |  |  | 石灰岩 | / | 70#道路石油沥青 | ATB30 | 3.6 | 99.5 | 85.8 | 61.5 | 54.7 | 46 | 36.9 | 30 | 21.7 | 14.6 | 10.7 | 7 | 5.6 | 4.5 | 4.85 | 12.4 | 60.9 | 1.4 | 2.45 | 2.575 | / | / | / | 92.1 | 1358 | /
161 |  |  | 石灰岩 | 安徽凤阳 | 金陵SBS改性沥青 | AC-20 | 4.4 | / | 100 | 95.8 | 87 | 75.4 | 62.8 | 44.1 | 27 | 18.2 | 13.3 | 8.8 | 7 | 5.5 | 4.7 | 14 | 66.7 | 1.4 | 2.422 | 2.54 | / | / | 83.9 | 93.6 | 6767 | 3158.5
162 |  |  | 玄武岩 | 安徽明光 | 金陵SBS改性沥青 | AC-13 | 5.1 | / | / | / | 100 | 95.9 | 76.7 | 50.2 | 35.7 | 24.3 | 18 | 12.8 | 10 | 6.7 | 4.6 | 14.6 | 68.3 | 1.64 | 2.546 | 2.67 | / | / | 82.8 | 91.3 | 6183 | 3000.3
163 |  |  | 石灰岩 | 圣通石料厂 | 南京佳宁70#道路石油 | ATB25 | 3.8 | 100 | 95.1 | 71.9 | 65 | 58.3 | 44.2 | 34.2 | 20.9 | 14.6 | 11.3 | 7.6 | 6 | 4.1 | 5.83 | 13.39 | 56.47 | / | 2.406 | 2.555 | / | / | / | 95.9 | 2162 | /
164 |  |  | 石灰岩 | 圣通石料厂 | 南京佳宁70#道路石油 | Sup25 | 4.1 |  | 98.5 | 83.7 | / | 71.6 | 55.4 | 38.1 | 26.4 | 18.8 | 13.9 | 8.2 | 6 | 4.5 | 3.98 | 12.2 | 67.8 | 1.07 | 2.446 | 2.545 | 81.6 | 97.3 | 88.6 | 89.9 | 1677 | /
165 |  |  | 石灰岩 | 琐石采石厂 | 韩国70#道路石油沥青 | AC-25 | 4.1 | 100 | 93.3 | 83.9 | 80.5 | 73.2 | 54.8 | 38 | 22.1 | 15.8 | 10.5 | 7.2 | 5.8 | 4.6 | 4.3 | 12 | 64.08 | 1.43 | 2.44 | 2.55 | / | / | / | 91.1 | / | /
166 |  |  | 石灰岩 | 镇江茅迪 | 金邦橡胶沥青 | AR-AC13 | / | / | / | / | 100 | 94.7 | 57.1 | 22.5 | 12.5 | / | / | / | / | 1.7 | 5.46 | 21.5 | 74.6 | 0.24 | 2.267 | 2.397 | / | / | 85.6 | 88.7 | 5588 | /
167 |  |  | 石灰岩 | 镇江船山 | 台湾CPC70#道路沥青 | Sup25 | 4.1 | 100 | 98.6 | 81.6 | / | 69.5 | 51.6 | 38.2 | 26.2 | 17.7 | 13.1 | 8.4 | 6.6 | 4.6 | 4.06 | 12.13 | 66.16 | 1.33 | 2.363 | 2.536 | 85.4 | 97.5 | 82.6 | 87.3 | 2404 | /
168 |  |  | 石灰岩 | 镇江船山 | 台湾CPC70#道路沥青 | Sup25 | 4 | 100 | 98.4 | 86.3 | / | 70.7 | 53.3 | 38.5 | 25.1 | 17.2 | 12.1 | 7.9 | 5.6 | 4.4 | 4.2 | 12.37 | 66.4 | 1.2 | 2.441 | 2.543 | 84.6 | 97.6 | / | 93.6 | / | /
169 |  |  | 石灰岩 | 圣通石料厂 | 南京佳宁70#道路石油 | ATB25 | 3.7 | 100 | 98.7 | 77.2 | 64.5 | 52.9 | 43.3 | 31.4 | 22.3 | 15.8 | 12.4 | 8.3 | 6.2 | 3.9 | 5.46 | 12.85 | 57.6 | / | 2.415 | 2.559 | / | / | / | 93.8 | / | /
170 |  |  | 石灰岩 | 圣通石料厂 | 南京佳宁71#道路石油 | Sup25 | 4.1 | 100 | 99.3 | 86.6 | / | 69 | 59.8 | 36.3 | 23 | 16.1 | 11.8 | 7.7 | 5 | 4.1 | 4.3 | 12.71 | 66.1 | 1.19 | 2.437 | 2.547 | 84.9 | 96.6 | / | 91.8 | / | /
171 |  |  | 石灰岩 | 徐州联通 | 新加坡SBS改性沥青 | Sup20 | 4.4 | / | 100 | 95.7 | / | 80.8 | 67.7 | 40.2 | 25.4 | 17.4 | 13.1 | 8.4 | 6.7 | 4.6 | 4 | 13.13 | 69.15 | 1.22 | 2.447 | 2.55 | 84.4 | 97.7 | 83.7 | 93.2 | 4400 | 3135.32
172 |  |  | 玄武岩 | 河南平顶山 | 韩国SK改性沥青 | AC-13 | 5.2 | / | / | / | 100 | 97.8 | 78 | 47.8 | 36 | 25 | 19.5 | 12.6 | 9.4 | 6.4 | 4.45 | 14.3 | 68.8 | 1.4 | 2.446 | 2.56 | / | / | 83.8 | 92.3 | 3948 | 3202.5
173 |  |  | 玄武岩 | 河南平顶山 | 北京华联SBS改性沥青 | AC-13 | 5.1 | / | / | / | 100 | 98.1 | 79.2 | 47.1 | 37.1 | 26.5 | 21.1 | 13.6 | 9.8 | 6.5 | 4.46 | 14 | 68.6 | 1.6 | 2.443 | 2.557 | / | / | 81.6 | 89.4 | 4086 | 2864.7
174 |  |  | 玄武岩 | 河南平顶山 | 北京华联SBS改性沥青 | AC-13 | 5.1 | / | / | / | 100 | 98.1 | 79.2 | 47.1 | 37.1 | 26.5 | 21.1 | 13.6 | 9.8 | 6.5 | 4.46 | 14 | 68.6 | 1.6 | 2.443 | 2.557 | / | / | 81.6 | 89.4 | 4086 | 2864.7
175 |  |  | 石灰岩 | / | SBS改性沥青 | Sup20 | 4.6 | / | 100 | 91.8 | / | 77.6 | 62.2 | 38.3 | 26.3 | 17.4 | 12.5 | 8.9 | 7 | 5.2 | 3.86 | 13.5 | 71.39 | 1.3 | 2.44 | 2.538 | 85.9 | 97 | / | 90.4 | / | /
176 |  |  | 石灰岩 | 连云港班庄 | SK70#道路石油沥青 | AC-16 | 4.8 | / | / | 100 | 98.6 | 91.4 | 75.8 | 52.7 | 35 | 22.1 | 12.6 | 8.2 | 7.1 | 6.1 | 4.37 | 13.9 | 68.6 | 1.35 | 2.45 | 2.562 | / | / | 86.2 | 85.3 | 1758 | /
177 |  |  | 玄武岩 | 大兴龙庄 | 盘锦SBS改性沥青 | Sup20 | 4.8 | / | 100 | 92.8 | / | 71.9 | 58.6 | 44.4 | 31.4 | 22.8 | 15.6 | 9.9 | 7.4 | 4.9 | 4 | 14.4 | 72 | 1.18 | 2.444 | 2.65 | 85.5 | 97.8 | 83.8 | 93.2 | 6867 | 3118.1
178 |  |  | / | / | SBS改性沥青 | AC-13 | 5 | / | / | / | / | / | / | / | / | / | / | / | / | / | / | / | / | / | 2.509 | 2.633 | / | / | 82.6 | 90.5 | 5159 | 3207.1
179 |  |  | 玄武岩 | 牦牛营子石料场 | 盘锦SBS改性沥青 | Sup20 | 4.7 | / | 100 | 94.3 | / | 72.9 | 51.3 | 43.6 | 27.1 | 21.9 | 16.7 | 11.6 | 8.6 | 5 | 4 | 13.07 | 69.4 | 1.38 | 2.547 | 2.653 | 86.8 | 97.1 | 85.7 | 93.1 | 7159 | 3005
180 |  |  | / | / | SBS改性沥青 | Sup20 | 4.4 | / |  | 94.2 | / | 78.1 | 61.9 | 37.7 | 23.7 | 14.3 | 9.5 | 6 | 5.3 | 4.4 | 3.9 | 13.5 | 71.4 | 1.3 | 2.448 | 2.555 | 85.9 | 97 | / | 93 | / | /
181 |  |  | 玄武岩 | 玛尼罕 | 盘锦SBS改性沥青 | Sup13 | 5.4 | / |  | 100 | / | 92.4 | 71.8 | 51.5 | 36.1 | 27.9 | 19.8 | 13.2 | 9.5 | 6.4 | 4.15 | 15 | 72.4 | 1.46 | 2.428 | 2.533 | 86.1 | 97.7 | 82.2 | 92.7 | 7583 | 2990.1
182 |  |  | 玄武岩 | 玛尼罕 | 盘锦SBS改性沥青 | Sup13 | 5.5 | / | 100 | 99.9 | / | 94 | 76.3 | 56 | 39.7 | 28.6 | 19.6 | 12.5 | 9.3 | 6.4 | 4 | 15.41 | 74.04 | 1.36 | 2.45 | 2.553 | 86.3 | 97.8 | 86.4 | 93.7 | 3507 | 3040.9
183 |  |  | 玄武岩 | 牦牛营子石料场 | 盘锦SBS改性沥青 | Sup13 | 5.3 | / |  | 100 | / | 95 | 73.3 | 47.3 | 33.8 | 21.4 | 15 | 10.6 | 8.5 | 6 | 4.1 | 14.8 | 72.3 | 1.55 | 2.516 | 2.612 | 85.2 | 97.7 | 84.3 | 94 | 5624 | 3180.8
184 |  |  | / | / | / | AC-20 | 4.6 | / | / | / | / | / | / | / | / | / | / | / | / | / | 6.23 | / | / | / | 2.337 | 2.492 | / | / | 76.2 | 82.3 | 4515 | 2639.4
185 |  |  | 玄武岩 | 施工单位自产 | 东海SBS改性沥青 | AC-13C | 4.9 | / | / | / | / | / | / | / | / | / | / | / | / | / | / | / | / | / | 2.463 | 2.681 | / | / | 79.2 | 88 | 4282 | 2609.6
186 |  |  | 玄武岩 | 茅迪 | 韩国SK70#道路石油沥青 | AC-16F | 4.8 | / | / | 100 | 97.4 | 85.5 | 69.4 | 52.6 | 39.8 | 25 | 18.6 | 11.7 | 8.8 | 6.2 | 4.08 | 13.7 | 70.2 | 1.55 | 2.542 | 2.65 | / | / | 86.9 | 91.3 | 3076 | /
187 |  |  | 玄武岩 | / | SBS改性沥青 | SMA-13 | 6.1 | / | / | / | / | / | / | / | / | / | / | / | / | / | / | / | / | / | 2.491 | 2.596 | / | / | 85.8 | 89.5 | 6533 | 2556.6
188 |  |  | 石灰岩 | 金坛圣通 | 燕宁金邦橡胶粉与70#（18%）AR-AC20 |  | 7 |  | 100 | 94.1 | 83.8 | 74.9 | 55.2 | 28.3 | 16.4 | 11 | 8 | 5.1 | 4 | 3.1 | 4.5 | 18.14 | 74.91 | / | 2.351 | 2.461 | / | / | 94.8 | 87.6 | 4650 | 2809.3
189 |  |  | 石灰岩 | 金坛圣通 | / | AC-20S | 4.6 | [13 empty] | 4.43 | 13.64 | 67.54 | 1.6 | 2.417 | 2.529 | / | / | 93.8 | 92.6 | 5409 | 2790.4
190 |  |  | 玄武岩 | 河南驻马店遂平县石料厂 | / | AC-13 | 5.1 |  |  |  | 100 | 96.7 | 73.3 | 50.5 | 40.5 | 28.7 | 21.6 | 13 | 9.3 | 6.1 | 4.3 | 14.6 | 70.8 | 1.28 | 2.443 | 2.552 | / | / | 84.5 | 90.6 | 5140 | 2978.9
191 |  |  | 玄武岩 | 盱眙瑞峰 | 江阴泰富改性沥青 | SMA-13S | 6 |  |  |  | 99.9 | 94.6 | 64.9 | 27.7 | 22 | 18.6 | 15.5 | 13.3 | 12.3 | 10.3 | 4.11 | 16.94 | 75.8 | / | 2.53 | 2.638 | / | / | 88.2 | 90.7 | 9500 | 3138.3
192 |  |  | 玄武岩 | 赤峰群胜碎石厂 | 盘锦改性沥青 | Sup13 | 5.6 |  |  | 100 |  | 97.4 | 73.2 | 42.6 | 31.8 | 23.9 | 15.8 | 9.6 | 7.3 | 5.4 | 4 | 15..33 | 73.91 | 1.39 | 2.537 | 2.651 | 87.8 | 97 | 89.9 | 90.5 | 4135 | 3056.5
193 |  |  | 石灰岩 | 马店石料厂 | 肥东撮镇SK沥青库 | AC-25 | 4.1 | 100 | 99.1 | 83.7 | 78.2 | 69.3 | 55.6 | 37.7 | 25.1 | 18.3 | 12.7 | 8.7 | 6.9 | 5.2 | 4.69 | 13.02 | 63.98 | 1.48 | 2.458 | 2.579 | 85.4 | 97.8 | 81.9 | 92.3 | 1736 | /
194 |  |  | / | 确山马沟 | 江阴双龙70# | AC-25 | 3.9 |  | 100 | 84.8 | / | 66.8 | 52.8 | 39.3 | 28.2 | 22.2 | 16 | 11 | 9 | 5 | 4.08 | 13.15 | 69 | 1.39 | 2.558 | 2.673 | 85.5 | 97.4 | 86.7 | 89.3 | / | /
195 |  |  | 石灰岩 | 确山马沟 | 江阴双龙SBS改性沥青 | AC-20 | 4.1 |  | 100 | 99.5 | / | 79.9 | 56 | 37.1 | 24.5 | 19.3 | 13.9 | 9.7 | 7.9 | 4.5 | 4 | 13.23 | 69.38 | 1.19 | 2.55 | 2.66 | 85.6 | 97.3 | 92.2 | 90.9 | 5159 | 2864.8
196 |  |  | 石灰岩、玄武岩 | 确山马沟 | 江阴双龙70号 | Sup25 | 3.9 | 100 | 100 | 82.9 | / | 67 | 54.3 | 38 | 23.3 | 14.6 | 11.3 | 8.2 | 7 | 5.5 | 4.08 | 13.08 | 68.81 | 1.57 | 2.526 | 2.647 | 85 | 97.3 | 82.1 | 90 | / | /
197 |  |  | 石灰岩 | 确山马沟 | 江阴双龙SBS | AC－20 | 4.4 |  | 100 | 99.9 |  | 79.9 | 58.2 | 41.1 | 24.5 | 14.8 | 11 | 7.4 | 6.2 | 4.9 | 3.94 | 13.25 | 70.26 | 1.3 | 2.532 | 2.645 | 85.1 | 97.5 | 82.9 | 95.2 | 5600 | 2910.3
198 |  |  | 石灰岩 | 确山马沟 | 江阴双龙 | Sup25 | 3.9 | 100 | 99.1 | 76.7 | / | 62.9 | 52.9 | 37 | 26.6 | 18.3 | 12.7 | 9.9 | 7.1 | 5.1 | 4.1 | 12.01 | 65.86 | 1.58 | 2.502 | 2.609 | 85.6 | 97.3 | 87.3 | 87.3 | / | /
199 |  |  | 石灰岩、玄武岩 | 确山 | 江阴宝利70# | AC-25 | 3.6 |  | 100 | 86.9 | / | 62.8 | 48.9 | 39 | 21 | 15.1 | 10.1 | 7.3 | 6.2 | 4.1 | 4.03 | 12.39 | 67.5 | 1.24 | 2.558 | 2.685 | 84.8 | 97.09 | 83.8 | 87 | / | /
200 |  |  | 石灰岩 | 杭州闲林镇磊达石料厂 | 泰普克70＃ | Sup25 | 4.1 | 100 | 98.1 | 85.8 |  | 73 | 59.9 | 37.5 | 24.8 | 17.7 | 11 | 7.2 | 5.7 | 4.7 | 4 | 12.35 | 67.61 | 1.38 | 2.478 | 2.591 | 84 | 97.7 | 83.1 | 88.2 | 2235
201 |  |  | 石灰岩 | 杭州闲林镇磊达石料厂 | 泰普克70＃ | Sup25 | 4.1 | 100 | 98.3 | 86.1 |  | 71.6 | 60 | 38.9 | 25.1 | 17.8 | 11.6 | 8 | 6.3 | 5 | 4 | 12.31 | 67.49 | 1.45 | 2.498 | 2.603 | 83.7 | 97.5 | 83.7 | 89 | 2033
202 |  |  | 石灰岩 | 庐江 | 肥东撮镇SK沥青库 | AC－25 | 4.1 | 100 | 99.7 | 82.3 | 74 | 61.5 | 54 | 38.4 | 28 | 19.3 | 12.2 | 8.1 | 6.2 | 4.5 | 4.79 | 12.95 | 62.9 | 1.38 | 2.517 | 2.644 |  |  | 81.3 | 87.5 | 2507
203 |  |  | 石灰岩 | 确山 | 江阴宝利 | Sup25 | 3.9 | 100 | 100 | 80.1 | / | 54.7 | 48.1 | 36.6 | 25.2 | 16.9 | 10.8 | 7.5 | 6 | 5 | 4 | 12.51 | 68.03 | 1.47 | 2.47 | 2.586 | 83.5 | 97.7 | 87.7 | 88.6 | / | /
204 |  |  | 石灰岩 | 淮南 | 肥东撮镇SK沥青库 | AC-25 | 4 | 100 | 94.8 | 80.2 | 73.7 | 66.9 | 51.5 | 37.8 | 29.8 | 21.5 | 12.6 | 7.7 | 5.6 | 4.9 | 4.39 | 12.4 | 64.58 | 1.52 | 2.503 | 2.618 | 86.2 | 98 | 83.2 | 88.4 | 2670 | /
205 |  |  | 玄武岩 | 睢宁张圩 | 江阴泰富 | SMA-13S | 6.1 |  |  |  | 99.8 | 90.6 | 66.8 | 28.4 | 21.4 | 18.9 | 16.1 | 14 | 12.7 | 10.6 | 4.04 | 16.94 | 76.2 | / | 2.514 | 2.622 | / | / | 88.7 | 87.4 | 6825 | /
206 |  |  | 石灰岩 | 黄花甸子 | AH－90改性 | Sup13 | 5.5 |  |  | 100 |  | 95.9 | 70.1 | 46.6 | 36 | 27.8 | 20 | 12.9 | 9.5 | 6.1 | 3.96 | 14.91 | 73.44 | 1.39 | 2.458 | 2.568 | 85.7 | 97.6 | 84.6 | 86.5 | 5115 | 2963
207 |  |  | 石灰岩 | 施工单位自产 | 克拉玛依 110号 | AC-16 | 4.8 |  |  | 99.9 | 98 | 90.9 | 74.5 | 42.5 | 29.6 | 21.4 | 16.6 | 10.9 | 8.1 | 5.2 | 4.19 | 14.61 | 71.31 | 1.21 | 2.4 | 2.505 | / | / | 79.6 | 84.1 | 1327 | /
208 |  |  | 花岗岩 | 自产 | 克拉玛依110号沥青 | AC－16 | 4.8 |  |  | 100 | 99.3 | 90.8 | 65.8 | 43.4 | 25.9 | 20.9 | 16.3 | 11.5 | 8.3 | 4.7 | 4.02 | 14.31 | 71.92 | 1.17 | 2.507 | 2.612 |  |  | 78.7 | 83.6 | 2587
209 |  |  | 砂岩 | 自产 | 克拉玛依 110# | AC-16 | 4.8 |  |  | 100 | 97.3 | 86.9 | 71.5 | 45.4 | 32.1 | 23.5 | 17.1 | 12.8 | 8.4 | 5.4 | 3.97 | 14.24 | 71.12 | 1.29 | 2.394 | 2.493 | / | / | 80.3 | 84.5 | 1753 | /
210 |  |  | 石灰岩 | 六合矿业 | 泰国IRPC70号 | AC-25 | 4.1 |  | 100 | 83.8 | 73.2 | 64.4 | 54.9 | 38.1 | 27.3 | 17.5 | 11.5 | 6.9 | 5.4 | 4.8 | 4.08 | 12.29 | 66.78 | 1.46 | 2.444 | 2.548 | / | / | 81.9 | 86.6 | / | /
211 |  |  | / | 中梁山六合石料厂 | 泸州改性沥青 | AC-20 | 4.6 |  | 100 | 97.9 | 88 | 73 | 56.7 | 42.8 | 29.4 | 17.4 | 12.1 | 7.6 | 6.1 | 5.2 | 4.15 | 13.31 | 68.8 | 1.33 | 2.424 | 2.529 | / | / | 83.1 | 88.2 | 4067 | 2858.9
212 |  |  | 石灰岩 | 重庆智鑫建材厂 | 泰国IRPC 70# | AC-25 | 4.2 | 100 | 99.7 | 78.6 | 71.9 | 66.7 | 53.5 | 38.5 | 28.2 | 18.2 | 11.8 | 7.1 | 5.5 | 4.8 | 4.01 | 12.63 | 68.26 | 1.37 | 2.443 | 2.545 | / | / | 81.1 | 84.2 | / | /
213 |  |  | 石灰岩 | 确山马沟 | 江阴双龙70＃ | AC－25 | 4.1 |  | 100 | 84.8 |  | 66.8 | 52.8 | 39.3 | 28.2 | 22.2 | 16 | 11 | 9 | 5 |  | 13.15 | 69 |  |  |  | 85.5 | 97.4 |  | 90.4
214 |  |  | 石灰岩 | 确山马沟 | 江阴双龙71＃ | AC－25 | 4 |  | 100 | 76.7 |  | 62.9 | 52.9 | 37 | 26.6 | 18.3 | 12.7 | 9.9 | 7.1 | 5.1 |  | 13.74 | 70.88 |  |  |  | 84.4 | 97.7 |  | 87.9
215 |  |  | 石灰岩 | 老胡料厂 | 克拉玛依 | Sup13 | 4.7 |  | 100 | 100 | / | 91.4 | 76 | 42.5 | 29.3 | 20.8 | 16.3 | 12.3 | 9.8 | 6.1 | 4.08 | 14.21 | 71.28 | 1.56 | 2.491 | 2.598 | 87 | 97.7 | 84 | 83.8 | 1809 | 2730
216 |  |  | 石灰岩 | 宜兴佳乐 | 韩国SK SBS改性沥青 | Sup25 | 4.1 | 100 | 96.9 | 81.9 |  | 66.4 | 53.1 | 36.9 | 25.6 | 15.8 | 10.7 | 6.9 | 5.7 | 4.8 | 4.3 | 12.37 | 65.23 | 1.42 | 2.449 | 2.556 | 85.7 | 97.1 | 86.6 | 89.3 | 2155
217 |  |  | 石灰岩 | 施工单位自产 | 克拉玛依 110号 | AC-16 | 4.8 |  |  | 100 | 96.2 | 86.3 | 72.8 | 45.8 | 33.4 | 25.2 | 19.4 | 13.4 | 9.7 | 5.2 | 4.19 | 14.57 | 71.23 | 1.12 | 2.399 | 2.504 | / | / | 81 | 82.7 | 1783 | /
218 |  |  | 砂岩 | 自产 | 克拉玛依 110# | AC-16 | 4.7 |  |  | 100 | 98.5 | 89.9 | 76.1 | 46.3 | 30.8 | 24 | 19.7 | 14.5 | 10.4 | 5.1 | 4.03 | 13.63 | 70.45 | 1.36 | 2.43 | 2.532 | / | / | 80 | 83.8 | 1854 | /
219 |  |  | 石灰岩 | 杭州闲林镇磊达石料厂 | 泰普克SBS | Sup20 | 4.5 |  | 100 | 95.8 |  | 79.3 | 64.9 | 40.9 | 26.5 | 16.1 | 11.2 | 7.8 | 6.5 | 5.5 | 4.1 | 13.05 | 68.36 | 1.47 | 2.461 | 2.567 | 84.9 | 97.7 | 84.5 | 91.1 | 5727 | 2534.5
220 |  |  | 石灰岩 | 丹阳佳乐 | 韩国SK | Sup25 | 4.2 | 100 | 98.4 | 86 |  | 69.5 | 53 | 34.5 | 23 | 15.7 | 11.4 | 7.4 | 5.9 | 4.5 | 4.2 | 12.34 | 65.97 | 1.32 | 2.462 | 2.569 | 85 | 97.1 | 84.9 | 89 | 1533
221 |  |  | 砂岩 | 句容茅迪 | 改性沥青 | AC-13C | 5 |  | 无通过率各数据 | [11 empty] | 4.73 | 14.74 | 67.93 | 1.29 | 2.52 | 2.645 | /、 | / | 95.1 | 94.4 | 5568 | /
222 |  |  | 石灰岩 | 金坛金磊 | 中海国创（改性沥青） | Sup20 | 4.2 |  | 100 | 94.8 | / | 69 | 55.7 | 40.4 | 25.5 | 16.1 | 11.5 | 7.2 | 5.8 | 4.6 | 4.08 | 13.09 | 68.84 | 1.23 | 2.438 | 2.534 | 84.9 | 97.8 | 83.5 | 86.9 | 4765 | 2873.5
223 |  |  | 石灰岩 | 镇江茅迪 | 韩国SK | Sup25 | 4.2 | 100 | 98.3 | 84.4 |  | 71.7 | 55.7 | 36.4 | 25 | 17.6 | 12.9 | 8.3 | 6.4 | 4.9 | 4.1 | 12.19 | 66.36 | 1.41 | 2.44 | 2.539 | 84.5 | 97.4 | 87.5 | 87.2 | 1396
224 |  |  | 石灰岩 | 宜兴佳乐 | 中海国创（改性沥青） | Sup20 | 4.2 |  | 100 | 94.2 | / | 70.4 | 60.2 | 40 | 25.9 | 15.1 | 10.3 | 6.6 | 5.6 | 4.7 | 3.99 | 13.08 | 69.51 | 1.25 | 2.432 | 2.536 | 85.4 | 97.6 | 84 | 86.5 | 4650 | 2881
225 |  |  | 玄武岩 | 吉奎 | 盘锦SBS改性沥青 | Sup13 | 5.2 |  |  | 100 | / | 96.6 | 75.3 | 50.6 | 37.8 | 24.1 | 17.1 | 10.8 | 8.7 | 6.6 | 3.96 | 15.22 | 73.97 | 1.4 | 2.46 | 2.56 | 85.6 | 97.5 | 85.5 | 84.7 | 4650 | 2881.7
226 |  |  | 玄武岩 | 盱眙鹏胜 | 江阴泰富改性沥青 | SMA-13S | 6 |  |  |  | 100 | 95.1 | 62.5 | 27.2 | 22.5 | 18.7 | 16.6 | 14.5 | 13.4 | 10.4 | 4.08 | 16.6 | 75.4 | / | 2.537 | 2.645 | / | / | 83.5 | 87.2 | 6342 | 31450
227 |  |  | 石灰岩 | 镇江船山 | 中海国创（改性沥青 | Sup20 | 4.1 |  | 100 | 95.8 | / | 79.7 | 63 | 41.9 | 25.6 | 17.4 | 12.5 | 7.6 | 5.8 | 4.1 | 4.12 | 13.08 | 68.5 | 1.1 | 2.423 | 2.527 | 85 | 97.3 | 83.9 | 87.5 | 3585 | 2885.5
228 |  |  | 石灰岩 | 重庆路业 | 泰国IRPC | Sup25 | 4.2 | 100 | 99.7 | 84.3 | / | 64.7 | 55.5 | 43.8 | 33.4 | 21.8 | 11.9 | 6 | 4.7 | 3.9 | 4.08 | 12.23 | 66.65 | 1.14 | 2.434 | 2.538 | 85.6 | 97.1 | 84.1 | 86.7 | 1196 | /
229 |  |  | 石灰岩 | 重庆路业 | 泰国IRPC | Sup25 | 4.1 | 100 | 99.7 | 85.2 | / | 66.3 | 54.6 | 36.4 | 24.9 | 16.9 | 10.3 | 6.4 | 5.5 | 4.8 | 4.05 | 12.15 | 66.67 | 1.38 | 2.438 | 2.545 | 84.9 | 97.6 | 83 | 90.2 | 1844 | /
230 |  |  | 石灰岩 | 镇江船山 | 镇江泰普克道路石油沥青 | Sup20 | 4.2 |  | 100 | 93.3 |  | 75.3 | 60.8 | 39.6 | 24.9 | 17.7 | 11.7 | 7.2 | 5.6 | 4.3 | 4.1 | 13.03 | 68.52 | 1.12 | 2.427 | 2.53 | 84.9 | 97 | 87.1 | 87 | 1235
231 |  |  | 玄武岩 | （1＃2＃）盱眙鹏胜；（4＃睢宁张圩石料厂） | 江阴泰富SBS | SMA-13S | 6 |  |  |  | 100 | 91.7 | 61.5 | 25.2 | 22.1 | 19 | 16.2 | 13.8 | 12.4 | 10.2 | 3.74 | 16.65 | 77.52 | / | 2.546 | 2.645 | / | / | 84.1 | 89 | 7350 | 3100.1
232 |  |  | 灰岩 | 确山 | 江阴宝利改性沥青 | AC-20 | 4.1 |  | 100 | 100 | / | 78 | 51.8 | 38.8 | 24 | 16.5 | 13 | 10.1 | 8.4 | 5.2 | 4.1 | 13.31 | 69.56 | 1.37 | 2.537 | 2.659 | 83.5 | 97.5 | 84 | 94.7 | 7058 | 2894.3
233 |  |  | 玄武岩 | 桐柏 | 江阴宝利改性沥青 | AC-16 | 4.9 |  |  | 100 | 95.3 | 85.3 | 73 | 44.9 | 25.4 | 18 | 14.7 | 11.6 | 9.6 | 5 | 4.52 | 15.07 | 69.96 | 1.18 | 2.56 | 2.681 | / | / | 79.4 | 84.5 | 3341 | 2675.8
234 |  |  | 玄武岩 | 桐柏 | 江阴宝利 | AC－16 | 4.8 |  |  | 100 | 96.7 | 88 | 75.3 | 44.1 | 29.8 | 19.5 | 15.1 | 10.9 | 8.9 | 5.6 | 4.31 | 14.77 | 70.83 | 1.15 | 2.531 | 2.645 |  |  | 83.2 | 86.2 | 4251 | 2937.3
235 |  |  | 玄武岩 | 桐柏 | 江阴宝利 | AC－16 | 4.9 |  |  | 100 | 95.2 | 81.9 | 70.5 | 46 | 25.5 | 16.8 | 13.4 | 10.5 | 8.6 | 5 | 4.36 | 14.87 | 70.7 | 1.2 | 2.546 | 2.662 |  |  | 85.5 | 86.3 | 5568 | 2740.9O
236 |  |  | 玄武岩 | 溧阳江阳 | 江阴科斯密SBS | SMA－13S | 6 |  |  |  | 100 | 94.8 | 60.8 | 27.2 | 20.3 | 15.7 | 13.5 | 12 | 11.6 | 9.8 | 4.09 | 16.84 | 75.73 |  | 2.558 | 2.667 |  |  | 87.3 | 87.2 | 6109 | 2676.1
237 |  |  | / | 禹州 | 山东潍坊71号 | Sup25 | 3.7 | 100 | 99 | 82.2 | / | 70.2 | 58.4 | 40.1 | 22.4 | 11.3 | 9.1 | 6.9 | 6 | 4.8 | 4 | 12.1 | 66.6 | 1.47 |  | 2.646 | 86.3 | 97.2 | 86.6 | 85.8 | 1806 | /
238 |  |  | 石灰岩 | 登封 | 山东潍坊70号 | Sup25 | 3.8 | 100 | 97.3 | 80.4 | / | 65.3 | 56.5 | 40.1 | 25.3 | 18.3 | 12.6 | 8.8 | 7.1 | 4.8 | 4.1 | 12.1 | 66 | 1.41 | 2.451 | 2.56 | 84.9 | 97.5 | 84.5 | 89.5 | 2295 | /
239 |  |  | 玄武岩 | 茅迪玄武岩 | 70号道路石油沥青 | AC-16C | 4.9 |  |  | 100 | 99.6 | 91.4 | 67.2 | 41.3 | 31 | 21.8 | 14.3 | 9.1 | 7.3 | 6.2 | 4.63 | 14.49 | 68.04 | 1.6 | 2.532 | 2.655 | / | / | 81.4 | 85.3 | 1524 | 2291.4
240 |  |  | 玄武岩 | 镇江茅迪 | 江阴科斯密改性沥青 | SMA-13S | 6.2 |  |  |  | 100 | 92.3 | 60.3 | 27.5 | 21.1 | 16.6 | 14 | 11.8 | 10.9 | 10 | 4.11 | 16.62 | 75.29 | / | 2.522 | 2.63 | / | / | 82.8 | 88.3 | 7583 | 2901.2
241 |  |  | 石灰岩 | 安徽金寨、庐江汇鑫 | 韩国SK SBS改性沥青 | AC－25 | 4 | 100 | 98.7 | 82.9 | 73.5 | 66.5 | 50.5 | 37.3 | 26.3 | 19.5 | 15.1 | 10 | 7.5 | 5.5 | 4.69 | 13.27 | 64.69 | 1.6 | 2.44 | 2.56 |  |  | 89.5 | 92.1
242 |  |  | 玄武岩 | 桐柏 | 江阴宝利 | AC－16 | 4.7 |  |  | 100 | 96.8 | 86.9 | 78 | 44.5 | 23.5 | 17.5 | 14.5 | 11 | 9.5 | 4.3 | 4.37 | 14.28 | 69.37 | 1.07 | 2.558 | 2.675 |  |  | 80.9 | 87.4 | 5274 | 2933.8
243 |  |  | 玄武岩 | 桐柏 | 江阴宝利 | AC-16 | 4.9 |  |  | 100 | 96.1 | 84.4 | 73.2 | 43.1 | 25 | 19.1 | 14.5 | 11.4 | 9.4 | 4.9 | 4.2 | 14.64 | 71.33 | 1.18 | 2.534 | 2.645 | / | / | 87.6 | 95.2 | 3646 | 2749.9
244 |  |  | 石灰岩 | 杭州磊达 | 泰普克SBS改性沥青 | Sup20 | 4.1 |  | 100 | 94.8 | / | 67.2 | 58.7 | 40.7 | 28.9 | 21.1 | 14.1 | 8.7 | 6.6 | 5.1 | 4.01 | 13.06 | 69.3 | 1.36 | 2.487 | 2.59 | 84 | 97.3 | 84.3 | 87.6 | 4163 | 2840.6
245 |  |  | 石灰岩 | 淮南 | 宝盈SBS | AC－20 | 4.6 |  | 100 | 91.5 | 82.6 | 77.1 | 62 | 38.8 | 27.8 | 19.3 | 12.7 | 7.8 | 6.3 | 5 | 4.98 | 14.61 | 65.9 | 1.26 | 2.499 | 2.63 |  |  | 88.3 | 94.5 | 5059 | 2690.1
246 |  |  | 石灰岩 | 确山 | 上海栋华70号 | AC-20 | 4 |  | 100 | 99 | / | 76.1 | 61.2 | 41.2 | 26.7 | 18.5 | 13.5 | 8.1 | 6.1 | 4.2 | 4 | 13.15 | 69.88 | 1.15 | 2.52 | 2.626 | 85.1 | 97.1 | 81 | 88.1 | 1584 | /
247 |  |  | 英安玢岩和凝灰岩 | 仙居埠关 | 东海AH－70道路石油沥青 | AC－25 | 4.2 | 100 | 99 | 86.7 | 76.3 | 68.2 | 54.2 | 38.7 | 28.9 | 22.4 | 17.9 | 12.1 | 8.7 | 5.7 | 4.25 | 12.86 | 66.96 | 1.54
248 |  |  | 玄武岩 | 仙居埠关、浙江磐安 | 东海AH－71道路石油沥青 | AC－25C | 4 | 100 | 98.4 | 79.8 | 68.9 | 61.2 | 49.5 | 36.7 | 27 | 20.3 | 14.1 | 9.5 | 7.5 | 5.4 | 4.03 | 12.66 | 68.13 | 1.673 | 2.712 | 2.826 |  |  | 89.1 | 93.8
249 |  |  | 石灰岩 | 金坛金磊 | 燕宁金邦橡胶沥青 | AR-AC13 | 8.4 |  |  |  | 100 | 92.2 | 58.7 | 21.9 | 12.4 | / | / | / | / | 1.7 | 5.62 | 21.93 | 74.35 | / | 2.433 | 2.578 | / | / | 88 | 89.8 | 3316 | 2898
250 |  |  | 玄武岩 | 金坛宝栩鑫盛玄武岩石料厂 | 江阴科斯密改性沥青 | SMA-13S | 6 |  |  |  | 100 | 95 | 65.8 | 26.3 | 23.4 | 20.1 | 16.5 | 14.2 | 12.8 | 9.9 | 4.08 | 17.22 | 76.31 | / | 2.539 | 2.647 | / | / | 84.3 | 95.9 | 5568 | 2942.8
251 |  |  | 石灰岩 | 确山 | 上海栋华70号 | AC-20 | 4 |  | 100 | 98.4 | / | 78.9 | 61.3 | 42.5 | 23.2 | 15.7 | 11.6 | 8.3 | 6.8 | 4.2 | 4 | 13.13 | 69.46 | 1.1 | 2.443 | 2.578 | 84.9 | 97.3 | 81.7 | 88.3 | 1477 | 2247
252 |  |  | 石灰岩 | 岚峰山 | 韩国SK | AC-20 | 4.5 |  | 100 | 97.2 | 91.9 | 78.1 | 59.6 | 42.1 | 28.6 | 21.8 | 14.3 | 9.5 | 7 | 5.3 | 4.3 | 13.42 | 68.1 | 1.35 | 2.425 | 2.534 | / | / | 82.2 | 85.9 | 1474 | /
253 |  |  | 玄武岩 | 南京金石磊； | 江阴宝利SBS | SMA-13 | 6.1 |  |  |  | 100 | 93 | 57.6 | 26.3 | 22.6 | 18.9 | 15.4 | 13 | 12 | 10.2 | 4.23 | 17.06 | 75.22 | / | 2.492 | 2.601 | / | / | 81.7 | 91.5 | 5918 | 3230.6
254 |  |  | / | 重庆南川路业石料厂 | ：深圳路安特SBS改性沥青 | AC-20 | 4.5 |  | 100 | 99 | 88.8 | 71.3 | 57.7 | 43.2 | 28.5 | 19.2 | 13.8 | 8.1 | 6.4 | 5.4 | 4.29 | 13.4 | 67.95 | 1.39 | 2.43 | 2.539 | / | / | 83.1 | 86.8 | 3452 | 2834.5
255 |  |  | 石灰岩 | 六安金寨石料厂 | 合肥宝盈SBS改性沥青 | AC－20S | 4.4 |  | 100 | 91.5 | 83.7 | 75.1 | 57.4 | 43.3 | 23.9 | 15.3 | 11.7 | 8.2 | 6.8 | 5.4 | 4.6 | 13.66 | 66.36 | 1.53 | 2.408 | 2.524 |  |  | 90 | 89.5 | 4328 | 3062
256 |  |  | / | / | 克拉玛依110号沥青 | Sup13 | 4.9 |  |  | 100 | / | 96 | 73.6 | 41.7 | 29.1 | 20.6 | 16.8 | 12.9 | 9.2 | 4 | 3.87 | 14.89 | 74.01 | 0.94 |  |  | 86.5 | 97.7 | 85.2 | 83.6 | 1019 | 2701.7
257 |  |  | 石灰岩 | 霍邱马店 | 肥东撮镇SBS沥青库 | AC－20 | 4.4 |  | 100 | 90.8 | 83.5 | 73.5 | 59.7 | 41 | 26.3 | 17.3 | 12.4 | 7.8 | 6.1 | 5.2 | 4.55 | 13.58 | 66.49 | 1.36 | 2.433 | 2.549 |  |  | 82 | 89.3 | 4067 | 3062
258 |  |  | 玄武岩和石灰岩 | 四川华蓉山（玄武岩）重庆泉泰（石灰岩） | 深圳路安特SBS改性沥青 | AC-13 | 5.2 |  |  |  | 100 | 90.4 | 72.3 | 42.2 | 32 | 21.7 | 15.4 | 9 | 7.2 | 5.8 | 4.5 | 14.53 | 69 | 8.12 | 2.481 | 2.598 | / | / | 83.9 | 88.2 | 4067 | 2521.6
259 |  |  | / | 禹州永春料厂 | 韩国SK改性沥青 | Sup20 | 4.2 |  | 100 | 98.6 | / | 76.7 | 58.1 | 41.7 | 25.8 | 18.4 | 13.4 | 9.9 | 7.9 | 4.7 | 4.08 | 13.36 | 69.47 | 1.24 | 2.521 | 2.625 | 86.3 | 97.7 | 83.7 | 88.1 | 3818 | 3093
260 |  |  | / | 禹州永春料厂 | 韩国SK改性沥青 | Sup20 | 4.2 |  | 100 | 97.4 | / | 80.9 | 61.9 | 41.8 | 27.1 | 19 | 12.2 | 8 | 6.3 | 4.8 | 4.08 | 13.13 | 68.94 | 0.99 | 2.45 | 2.548 | 84.7 | 97.8 | 83.2 | 88.9 | 5159 | 3101.8
261 |  |  | / | 河南省淇县 | 韩国SK | AC-13 | 5.1 |  |  |  | 100 | 94.7 | 73.7 | 44.8 | 31.7 | 18.4 | 12.3 | 8.1 | 7 | 5.6 | 4.21 | 14.4 | 70.75 | 1.28 | 2.411 | 2.517 | / | / | 86.3 | 93.9 | 4415 | 3097
262 |  |  | / | 河南省淇县 | 韩国SK | Sup20 | 4.2 |  | 100 | 100 | / | 81 | 63.7 | 38.2 | 27.2 | 15.4 | 10 | 6.2 | 4.4 | 4.2 | 4.13 | 13.01 | 68.26 | 1.13 | 2.432 | 2.541 | 84 | 97.1 | 89 | 94.2 | 7583 | 2604.8
263 |  |  | 石灰岩 | 河南卫辉市 | 韩国SK | Sup20 | 4.2 |  | 100 | 96.7 | / | 73.8 | 60.8 | 37 | 23.4 | 15 | 11.2 | 7.3 | 5.7 | 4.4 | 4 | 13.07 | 69.32 | 1.15 | 2.439 | 2.543 | 83.2 | 97.2 | 97.7 | 91.7 | 4865 | 2634.9
264 |  |  | 石灰岩 | 镇江茅迪 | 江阴科斯密SBS | Sup20 | 4.6 |  | 100 | 95.4 |  | 73.6 | 54.6 | 39 | 27.4 | 19.9 | 13.3 | 8.5 | 6.4 | 4.6 | 4 | 13.42 | 70.27 | 1.23 | 2.433 | 2.835 | 86.3 | 97.4 | 88 | 91.6 | 3741 | 2874.4
265 |  |  | 玄武岩和石灰岩 | 矛迪金石磊（玄武岩）重庆泉泰（石灰岩） | 深圳路安特SBS改性沥青 | AC-13 | 5.1 |  |  |  | 100 | 93.1 | 68.1 | 42 | 32.4 | 22 | 15.8 | 9.4 | 7.6 | 6.2 | 4.49 | 14.53 | 69.08 | 1.48 | 2.488 | 2.605 | / | / | 85.3 | 91.3 | 5159 | 2709.3
266 |  |  | 玄武岩和石灰岩 | 矛迪金石磊（玄武岩）重庆泉泰（石灰岩） | 四川泸州改性沥青 | AC-13 | 5.1 |  |  |  | 100 | 93.1 | 68.1 | 42 | 32.4 | 22 | 15.8 | 9.4 | 7.6 | 6.2 | 4.53 | 14.6 | 68.95 | 1.48 | 2.486 | 2.604 | / | / | 83.7 | 89.7 | 4981 | 2670.4
267 |  |  | 玄武岩 | 溧阳上沛 | 深圳路安特SBS改性沥青 | SMA-13S | 6 |  |  |  | 100 | 93.3 | 63.8 | 25.3 | 22.6 | 17.7 | 15.5 | 13.9 | 13 | 9.8 | 3.98 | 16.74 | 76.24 | / | 2.566 | 2.664 | / | / | 84.7 | 89.2 | 6533 | 2839.3
268 |  |  | / | 镇江舟山 | 江阴宝利SBS改性沥青 | Sup13 | 4.8 |  |  | 100 | / | 97.7 | 77.3 | 44.5 | 28.1 | 17.9 | 11.8 | 6.7 | 5.3 | 4.2 | 3.98 | 14.06 | 71.7 | 0.97 | 2.414 | 2.514 | 85.3 | 97.2 | 85.6 | 88.9 | 6342 | 2661.6
269 |  |  |  | 舒城通达 | 合肥宝盈SBS改性沥青 | SMA－13 | 6.2 |  |  |  | 100 | 94.9 | 58.7 | 26.8 | 23.6 | 20 | 16.3 | 13.9 | 12.5 | 10.3 | 4.1 | 16.5 | 75.3 | / | 2.371 | 2.472 | / | / | 85.7 | 94.6 | 6634 | 2910.8
270 |  |  |  | 金寨、桃李 | 合肥宝盈SBS改性沥青 | AC－13C | 5.5 |  |  |  | 100 | 96.6 | 70.9 | 40.1 | 29.3 | 20.3 | 16 | 10.9 | 8.6 | 6.3 | 4.1 | 13.67 | 70.04 | 1.53 | 2.342 | 2.442 | / | / | 86.9 | 93.9 | 4650 | 2973.6
271 |  |  | / | 临安青山产集料 | 壳牌普通沥青 | Sup25 | 3.8 | 100 | 98.4 | 86.7 | / | 66.8 | 55.7 | 37.9 | 21.9 | 14.1 | 10.7 | 7.2 | 5.6 | 4.1 | 4.01 | 12.03 | 66.68 | 1.27 | 2.451 | 2.549 | 86.4 | 96 | 88 | 89.9 | 1137 | /
272 |  |  | 玄武岩 | 1#、2#）西平（3#、5#）确山 | 壳牌SBS改性沥青 | AC-13 | 5 |  |  |  | 100 | 96.2 | 75.4 | 48.3 | 32.4 | 21.2 | 17.4 | 13.7 | 12.1 | 6.1 | 4.64 | 15.15 | 69.36 | 1.43 | 2.485 | 2.605 | / | / | 85.6 | 89.8 | 3569 | 3192.4
273 |  |  | 玄武岩 | 1#、2#）西平（3#、4#）确山 | 壳牌SBS改性沥青 | AC-13 | 4.9 |  |  |  | 100 | 97.7 | 73.4 | 46.7 | 32.2 | 19.8 | 14.8 | 9.4 | 7.5 | 5.6 | 4.61 | 15.22 | 69.73 | 1.09 | 2.487 | 2.605 | / | / | 89.7 | 89 | 3879 | 2691.1
274 |  |  | / | 自产 | 克拉玛依110号沥青 | Sup13 | 4.9 |  |  | 100 | / | 97.3 | 72.3 | 47.7 | 34.2 | 23.4 | 17.8 | 11.4 | 8.2 | 5.3 | 4.07 | 14.74 | 72.38 | 1.2 | 2.381 | 2.484 | 86.5 | 95.9 | 89.9 | 87.3 | 1312 | 2737.4
275 |  |  | / | 自产 | 克拉玛依110号沥青 | Sup13 | 4.8 |  |  | 100 | / | 98.5 | 80.9 | 49.1 | 31 | 21.5 | 16.3 | 9.8 | 7 | 4 | 4.04 | 14.02 | 71.19 | 1.03 | 2.378 | 2.476 | 86.3 | 97.8 | 87.2 | 87.1 | 1637 | 2721.9
276 |  |  |  | 武义宣平 | 韩国SK SBS改性沥青 | AC－13C | 5 |  |  |  | 100 | 95.3 | 72.9 | 43.8 | 31.7 | 24.2 | 18.6 | 11.6 | 8.4 | 5.3 | 4.36 | 14.37 | 69.69 | 1.15 | 2.525 | 2.64 | / | / | 87.7 | 91.8 | 5274 | 3284.3
277 |  |  | 花岗岩 | 自产 | 韩国SK SBS改性沥青 | AC－25 | 4.3 | 100 | 94.8 | 77.1 | 71.9 | 64.6 | 52.6 | 37.8 | 26.9 | 19.2 | 12.4 | 8 | 6.5 | 5.3 | 4.45 | 13.09 | 66.02 | 1.45 | 2.384 | 2.495 |  |  | 82.6 | 88.7 | 1571
278 |  |  | 石灰岩 | 丹阳佳乐 | 路安特SBS | Sup20 | 4.6 |  | 100 | 96.8 |  | 72.1 | 59.3 | 38.8 | 27.5 | 18.9 | 11.8 | 7.3 | 5.8 | 4.6 | 4 | 13.48 | 70.4 | 1.23 | 2.427 | 2.532 | 84.2 | 97.3 | 82.9 | 88.1 | 5140 | 2695.7
279 |  |  | 石灰岩 | 驻马店西平 | 许昌万里路桥 | AC－13 | 5.1 |  |  |  | 100 | 95.6 | 71.6 | 45.5 | 30.3 | 18.3 | 14.3 | 10.2 | 8.4 | 5.8 | 4.21 | 14.32 | 70.61 | 1.37 | 2.481 | 2.59 |  |  | 88 | 91.3 | 4182 | 2622.2
280 |  |  | / | / | 韩国SK | AC-16 | 4.8 |  |  | 100 | 96.5 | 87.9 | 73.6 | 45.8 | 32.9 | 22.9 | 18.4 | 12.5 | 9.4 | 6.3 | 4.92 | 13.18 | 62.7 | 1.7 | 2.437 | 2.563 | / | / | 85.5 | 92.7 | 4865 | 2843.2
281 |  |  | 石灰岩 | / | 深圳路安特SBS改性沥青 | Sup20 | 4.3 |  | 100 | 99.7 | / | 73.9 | 60.1 | 39.7 | 25.3 | 16.7 | 13 | 9.1 | 7.3 | 5.6 | 4.04 | 13.06 | 69.07 | 1.51 | 2.433 | 2.537 | 85.8 | 97.9 | 86.3 | 89.2 | 3948 | 2628.3
282 |  |  |  | 1，2，3＃巢湖，4,5＃庐江 | 合肥宝盈SBS改性沥青 | AC－20 | 4.5 |  | 100 | 90.9 | 84 | 76.9 | 61.9 | 38.8 | 26.7 | 17.3 | 13 | 8.5 | 6.4 | 4.5 | 4.5 | 13.55 | 66.8 | 1.18 | 2.442 | 2.557 |  |  | 85.4 | 91.1 | 3792 | 2705.8
283 |  |  | / | 余杭中泰产集料 | 韩国SK | Sup25 | 3.9 | 100 | 99 | 82.3 | / | 63.9 | 57.1 | 37.9 | 23.9 | 16.3 | 12.3 | 8.1 | 6.1 | 4.8 | 4.06 | 12.26 | 66.88 | 1.41 | 2.488 | 2.586 | 86.4 | 95.9 | 87.6 | 89.4 | 1658 | /
284 |  |  |  | 1,2＃安徽明光石料厂，4＃舒城通达 | 合肥宝盈SBS改性沥青 | SMA－13 | 6.2 |  |  |  | 100 | 95 | 64 | 26.2 | 21.7 | 17.4 | 15 | 12.7 | 11.7 | 10.3 | 3.88 | 16.52 | 76.5 |  | 2.501 | 2.602 |  |  | 85.4 | 91.4 | 4750 | 2756.6
285 |  |  | 石灰岩 | 镇江茅迪 | 江阴科斯密SBS | SMA－13S | 6.2 |  |  |  | 100 | 92.5 | 55.7 | 27.5 | 21.7 | 16.7 | 14.6 | 12.7 | 12 | 10.4 | 4.16 | 16.73 | 75.11 |  | 2.463 | 2.57 |  |  | 85.8 | 89 | 6342 | 2817
286 |  |  |  | 自产 | 韩国SK SBS道路石油沥青 | AC－20C | 4.6 |  | 100 | 93.6 | 83.8 | 75.7 | 59.5 | 37.4 | 28.7 | 20.3 | 14.8 | 8.6 | 6.3 | 4.5 | 4.18 | 13.2 | 68.35 | 1.15 | 2.387 | 2.491 | / | / | 84.9 | 87.1 | 2592 | 2392.2
287 |  |  |  | 自产 | 韩国SK SBS道路石油沥青 | AC－20C | 4.6 |  | 100 | 99.8 | 88.5 | 73.4 | 60.7 | 40.4 | 31 | 21.6 | 15.4 | 8.5 | 6 | 4.2 | 4.21 | 13.23 | 68.17 | 1.07 | 2.388 | 2.493 |  |  | 82.9 | 89.3 | 2391 | 2373.3
288 |  |  |  | 南京金石磊交通工程材料有限公司 | 南通通沙沥青科技有限公司SBS改性沥青 | SMA－13S | 6.2 |  |  |  | 100 | 90.7 | 58.3 | 28.7 | 23.9 | 19.5 | 16.9 | 14.2 | 12.5 | 10.6 | 4.15 | 16.77 | 75.28 |  | 2.474 | 2.581 |  |  | 84.8 | 89.8 | 6109 | 2782.4
289 |  |  | 石灰岩 | 永兴石料厂 | 韩国SK改性沥青 | SUP19 | 4.3 |  | 100 | 99 | / | 76.9 | 60.8 | 38 | 25.2 | 18.5 | 12.7 | 7.8 | 6 | 4.9 | 4 | 13.1 | 69.7 | 1.3 | 2.443 | 2.544 | 83.9 | 97.1 | 85.7 | 98.6 | 5655 | /
290 |  |  | / | / | 胜利油田胜建集团四处改性沥青混合料 | SMA-13S | 6.11 | [18 empty] | 2.653 |  |  | 82.7 |  | 6825 | 2917.1
291
292
293
294
295
296
297
298
299
300
301
302
303
304
305
306
307
308
309
310
311
312
313
314
315
316
317
318
319
320
321
322
323
324
325
326
327
328
329
330
331
332
333
334
335
336
337
338
339
340
341
342
343
344
345
346